## Home
Input Parameters |  |  | Flaw Table
Outside Diameter (OD) | 16 | in | Total Flaws: | 8 | Gaps in Table Not Allowed
Wall Thickness (t) | 0.25 | in | Flaw # | Flaw Length (L), in | Flaw Depth (d), in | Pressure, psi
Yield Strength | 52000 | psi | 1 | 1 | 0.08 | 1170
Tensile Strength | 70000 | psi | 2 | 2 | 0.08 | 1170
Charpy Energy | 15 | ft-lb | 3 | 4 | 0.08 | 1170
Fracture Toughness (K_crit) | 70030.9 | psi-sqrt(in) | 4 | 8 | 0.08 | 1170
Charpy Test Temperature | 55 | deg F | 5 | 1 | 0.12 | 1170
Pipe Metal Temperature | 55 | deg F | 6 | 2 | 0.12 | 1170
Maximum Operating Pressure | 1170 | psi | 7 | 4 | 0.12 | 1170
Hydrostatic Test Pressure | 1500 | psi | 8 | 8 | 0.12 | 1170
Click on "User Inputs" button above to edit the values below.
Variable | Value | Key
ToughnessOption | 1 | 1 - Charpy input
2 - K_crit input
IsExpansion | TRUE | True - cold expanded
SizeFlag | 3 | 1 - full size 2 - 2/3 3 - 1/2
4 - 1/3 5 - Other
CVNSizeVal | 0.5 | Subsize thickness ratio
FractureMode | 4 | 1 - upper shelf 2 - Lower Shelf
3 - transition 4 - Don't know
ToughnessPercentile | 1 | 1 - median 2 - 5% LB
3 - 95% UB
IsFlawTable | TRUE | Use flaw table
IsFlawCurve | TRUE | Generate critical flaw curves
IsLeakRupture | TRUE | Generate leak/rupture curves
IDorOD | 1 | 1 - ID flaw
2 - OD flaw
Shear | 0.5 | % Shear/100
API 579 Level 2 Crack Assessment
Axial Flaws in Pressurized Pipes
- Do Not Edit Blue Shaded Cells.
- Do Not Add or Delete Rows/Columns.

## Output Data
|  | Flaw Table Output | [6 empty] | Burst Pressure Curves | [8 empty] | Critical Flaw Curves
Total Flaws: | 8 | [7 empty] | Flaw Length, in | Failure Pressure, psi | [6 empty] | 1170 | psi | 1500 | psi
Flaw # | Flaw Length (L), in | Flaw Depth (d), in | Pressure, psi | Lr | Kr | Inside or Outside? |  |  |  | d/t = 0.2 | d/t = 0.4 | d/t = 0.6 | d/t = 0.8 | Thru-Wall |  |  | Flaw Length, in | Flaw Depth, in | Flaw Length, in | Flaw Depth, in
1 | 1 | 0.08 | 1170 | 0.7187262 | 0.3504997 | Inside |  |  | 0 | 1957.13 | 1957.13 | 1957.13 | 1957.13 | 1957.13 |  |  | 0 | 0.25 | 0 | 0.25
2 | 2 | 0.08 | 1170 | 0.7480732 | 0.3953699 | Inside |  |  | 0.25 | 1943.48 | 1828.787 | 1811.144 | 1935.928 | 1722.78 |  |  | 1.071584 | 0.25 | 0.5262786 | 0.25
3 | 4 | 0.08 | 1170 | 0.7996814 | 0.4329141 | Inside |  |  | 0.5 | 1889.317 | 1745.187 | 1666.239 | 1698.842 | 1518.325 |  |  | 1.962537 | 0.2 | 0.9347041 | 0.2
4 | 8 | 0.08 | 1170 | 0.8507407 | 0.4563283 | Inside |  |  | 1 | 1843.819 | 1634.934 | 1509.534 | 1469.843 | 1208.497 |  |  | 2.453171 | 0.1651378 | 1.16838 | 0.1367411
5 | 1 | 0.12 | 1170 | 0.7277945 | 0.4398935 | Inside |  |  | 1.5 | 1814.553 | 1563.709 | 1381.552 | 1314.111 | 965.9045 |  |  | 3.066464 | 0.1434988 | 1.460475 | 0.1156958
6 | 2 | 0.12 | 1170 | 0.7741792 | 0.5521605 | Inside |  |  | 2 | 1787.397 | 1503.972 | 1287.481 | 1159.861 | 782.9191 |  |  | 3.83308 | 0.1317832 | 1.825594 | 0.1047835
7 | 4 | 0.12 | 1170 | 0.8606123 | 0.6656465 | Inside |  |  | 2.5 | 1764.728 | 1458.281 | 1218.747 | 1056.357 | 647.4199 |  |  | 4.791349 | 0.1223859 | 2.281993 | 0.09506211
8 | 8 | 0.12 | 1170 | 0.9530258 | 0.7665635 | Outside |  |  | 3 | 1746.136 | 1423.123 | 1149.14 | 988.4257 | 546.2283 |  |  | 5.989187 | 0.1159211 | 2.852491 | 0.08746981
[9 empty] | 4 | 1718.455 | 1365.026 | 1061.966 | 844.0383 | 409.6273 |  |  | 7.486483 | 0.1113933 | 3.565613 | 0.08064489
[9 empty] | 5 | 1698.907 | 1325.112 | 1005.264 | 758.7615 | 324.9538 |  |  | 9.358104 | 0.1078869 | 4.457017 | 0.07569653
[9 empty] | 6 | 1684.553 | 1296.976 | 955.325 | 707.7067 | 268.8856 |  |  | 11.69763 | 0.1053234 | 5.571271 | 0.07193065
[9 empty] | 7 | 1673.655 | 1275.74 | 920.8532 | 655.0488 | 229.7605 |  |  | 14.62204 | 0.1033648 | 6.964089 | 0.06906928
[9 empty] | 8 | 1665.119 | 1259.177 | 895.6053 | 609.7036 | 192.0966 |  |  |  |  | 8.705111 | 0.06685437
[9 empty] | 9 | 1658.247 | 1246.026 | 876.2816 | 577.7768 | 161.8847 |  |  |  |  | 10.88139 | 0.06512228
[9 empty] | 10 | 1652.584 | 1235.304 | 859.4143 | 554.1169 | 138.7572 |  |  |  |  | 13.60174 | 0.06373904
[9 empty] | 11 | 1647.826 | 1226.372 | 843.6955 | 535.8856 | 120.5682 |  |  |  |  | 17.00217 | 0.06261241
[9 empty] | 12 | 1643.761 | 1218.799 | 830.7785 | 521.4022 | 105.9585
[15 empty] | ColStart | 11 |  |  |  |  | ColStart | 19
[15 empty] | RowStart | 5 |  |  |  |  | RowStart | 5
[15 empty] | Max L | 12
[7 empty] | StartRow | 5
[7 empty] | FADStart | 1516
Lr | Kr
0 | 1
0.025 | 0.9999125
0.05 | 0.99965
0.075 | 0.9992124
0.1 | 0.9985995
0.125 | 0.9978108
0.15 | 0.9968448
0.175 | 0.9956995
0.2 | 0.994371
0.225 | 0.9928539
0.25 | 0.9911399
0.275 | 0.9892178
0.3 | 0.9870726
0.325 | 0.9846844
0.35 | 0.9820284
0.375 | 0.9790732
0.4 | 0.9757805
0.425 | 0.972104
0.45 | 0.9679888
0.475 | 0.9633704
0.5 | 0.9581742
0.525 | 0.9523149
0.55 | 0.9456966
0.575 | 0.938212
0.6 | 0.929744
0.625 | 0.9201658
0.65 | 0.9093428
0.675 | 0.897135
0.7 | 0.8834006
0.725 | 0.8679997
0.75 | 0.8508005
0.775 | 0.8316854
0.8 | 0.8105591
0.825 | 0.7873573
0.85 | 0.7620563
0.875 | 0.7346829
0.9 | 0.7053238
0.925 | 0.6741345
0.95 | 0.6413448
0.975 | 0.6072625
1 | 0.5722716
1.025 | 0.536825
1.05 | 0.5014322
1.075 | 0.4666385
1.1 | 0.4330003
1.125 | 0.401054
1.15 | 0.371284
1.173077 | 0.3460834
1.173077 | 0

## G Tables (hidden)
| Max Col No. | 8 |  |  | 6 | 7 | 8 | 9 | 10 | 11 | 12 | 13 | 14 | 15 | 16 | 17 | 18 | 19 | 20 | 21 | 22 | 23 | 24 | 25 | 26 | 27 | 28 | 29 | 30 | 31 | 32 | 33 | 34 | 35 | 36 | 37 | 38 | 39 | 40 | 41 | 42 | 43 | 44 | 45 | 46 | 47 | 48 | 49 | 50 | 51 | 52 | 53 | 54 | 55 | 56 | 57 | 58 | 59 | 60 | 61 | 62 | 63 | 64 | 65 | 66 | 67 | 68 | 69 | 70 | 71 | 72 | 73 | 74 | 75 | 76 | 77 | 78 | 79 | 80 | 81 | 82 | 83 | 84 | 85 | 86 | 87 | 88 | 89 | 90 | 91 | 92 | 93 | 94 | 95 | 96 | 97 | 98 | 99 | 100 | 101 | 102 | 103 | 104 | 105 | 106 | 107 | 108 | 109 | 110 | 111 | 112 | 113 | 114 | 115 | 116 | 117 | 118 | 119 | 120 | 121 | 122 | 123
| Max Row No. | 5
|  | Internal |  | External |  |  |  | INTERNAL | [10 empty] | INTERNAL | [10 empty] | INTERNAL | [10 empty] | INTERNAL | [10 empty] | INTERNAL | [10 empty] | INTERNAL | [10 empty] | INTERNAL | [10 empty] | INTERNAL
t/Ri | StartCol | Go Row | Gb Row | Go Row | Gb Row |  |  | t/Ri = | 0 | [9 empty] | t/Ri = | 0.01 | [9 empty] | t/Ri = | 0.01666667 | [9 empty] | t/Ri = | 0.05 | [9 empty] | t/Ri = | 0.1 | [9 empty] | t/Ri = | 0.2 | [9 empty] | t/Ri = | 0.3333333 | [9 empty] | t/Ri = | 1
0 | 9 | 9 | 18 | 30 | 39 |  |  | Go | [10 empty] | Go | [10 empty] | Go | [10 empty] | Go | [10 empty] | Go | [10 empty] | Go | [10 empty] | Go | [10 empty] | Go
0.01 | 20 | 9 | 18 | 30 | 39 |  |  |  | a/c: | [10 empty] | a/c: | [10 empty] | a/c: | [10 empty] | a/c: | [10 empty] | a/c: | [10 empty] | a/c: | [10 empty] | a/c: | [10 empty] | a/c:
0.01666667 | 31 | 9 | 18 | 30 | 39 |  |  | a/t | 0 | 0.03125 | 0.0625 | 0.125 | 0.25 | 0.5 | 1 | 2 |  |  | a/t | 0 | 0.03125 | 0.0625 | 0.125 | 0.25 | 0.5 | 1 | 2 |  |  | a/t | 0 | 0.03125 | 0.0625 | 0.125 | 0.25 | 0.5 | 1 | 2 |  |  | a/t | 0 | 0.03125 | 0.0625 | 0.125 | 0.25 | 0.5 | 1 | 2 |  |  | a/t | 0 | 0.03125 | 0.0625 | 0.125 | 0.25 | 0.5 | 1 | 2 |  |  | a/t | 0 | 0.03125 | 0.0625 | 0.125 | 0.25 | 0.5 | 1 | 2 |  |  | a/t | 0 | 0.03125 | 0.0625 | 0.125 | 0.25 | 0.5 | 1 | 2 |  |  | a/t | 0 | 0.03125 | 0.0625 | 0.125 | 0.25 | 0.5 | 1 | 2
0.05 | 42 | 9 | 18 | 30 | 39 |  |  | 0 | 1.12 | 1.135756 | 1.125064111 | 1.112303 | 1.09776 | 1.078158 | 1.197799156 | 0.8150545516 |  |  | 0 | 1.12 | 1.135756 | 1.125064111 | 1.112303 | 1.146155 | 1.078158 | 1.197799156 | 0.8150545516 |  |  | 0 | 1.12 | 1.135756 | 1.125064111 | 1.112303 | 1.09776 | 1.088816 | 1.221644 | 0.8150545516 |  |  | 0 | 1.12 | 1.135756 | 1.125064111 | 1.112303 | 1.09776 | 1.078158 | 1.197799156 | 0.8150545516 |  |  | 0 | 1.12 | 1.135756 | 1.125064111 | 1.112303 | 1.09776 | 1.078158 | 1.197799156 | 0.8150545516 |  |  | 0 | 1.12 | 1.135756 | 1.125064111 | 1.112303 | 1.09776 | 1.078158 | 1.197799156 | 0.8150545516 |  |  | 0 | 1.12 | 1.135756 | 1.125064111 | 1.112303 | 1.09776 | 1.078158 | 1.197799156 | 0.8150545516 |  |  | 0 | 1.12 | 1.135756 | 1.125064111 | 1.112303 | 1.09776 | 1.078158 | 1.197799156 | 0.8150545516
0.1 | 53 | 9 | 18 | 30 | 39 |  |  | 0.2 | 1.366661 | 1.298221 | 1.258572 | 1.207641 | 1.150624 | 1.093223 | 1.230123 | 0.7948800325 |  |  | 0.2 | 1.355721 | 1.308725 | 1.252958 | 1.201907 | 1.318507 | 1.089589 | 1.224581 | 0.7879603505 |  |  | 0.2 | 1.353978 | 1.307051 | 1.25128 | 1.200615 | 1.144871 | 1.163938 | 1.289119 | 0.7910565734 |  |  | 0.2 | 1.345621 | 1.300983 | 1.245083 | 1.194053 | 1.139848 | 1.08527 | 1.219955 | 0.7895560861 |  |  | 0.2 | 1.332691 | 1.297775 | 1.238454 | 1.186645 | 1.13271 | 1.080292 | 1.216952 | 0.787306726 |  |  | 0.2 | 1.307452 | 1.284146 | 1.225896 | 1.172803 | 1.119439 | 1.070272 | 1.20886 | 0.7820016146 |  |  | 0.2 | 1.264244 | 1.251962 | 1.211946 | 1.15806 | 1.104914 | 1.059599 | 1.15642 | 0.7749711871 |  |  | 0.2 | 1.157242 | 1.15128 | 1.13582 | 1.09296 | 1.037757 | 1.035091043 | 1.296441197 | 0.809558332
0.2 | 64 | 9 | 18 | 30 | 39 |  |  | 0.4 | 2.107964 | 1.902132 | 1.732389 | 1.533775 | 1.331613 | 1.173307 | 1.298948 | 0.8290298581 |  |  | 0.4 | 2.088097 | 1.87495 | 1.705144 | 1.512102 | 1.539055 | 1.166078 | 1.291544 | 0.8250897527 |  |  | 0.4 | 2.076759 | 1.871432 | 1.69973 | 1.507485 | 1.314945 | 1.246869 | 1.385161 | 0.8245651126 |  |  | 0.4 | 2.028188 | 1.85434 | 1.686361 | 1.491413 | 1.301984 | 1.155759 | 1.28226 | 0.8204618096 |  |  | 0.4 | 1.957764 | 1.827184 | 1.670816 | 1.475126 | 1.286939 | 1.145444 | 1.269744 | 0.8168006539 |  |  | 0.4 | 1.8332 | 1.770185 | 1.635509 | 1.450184 | 1.263969 | 1.128692 | 1.249921 | 0.8075597286 |  |  | 0.4 | 1.653844 | 1.680492 | 1.582814 | 1.420916 | 1.241522 | 1.112116 | 1.19242 | 0.7951461673 |  |  | 0.4 | 1.323647 | 1.32445 | 1.31695 | 1.26451 | 1.145492 | 1.081446171 | 1.286801696 | 0.7990869284
0.3333333 | 75 | 9 | 18 | 30 | 39 |  |  | 0.6 | 4.04321 | 3.096239 | 2.541871 | 2.031532 | 1.570218 | 1.26231 | 1.397118 | 0.8569064736 |  |  | 0.6 | 3.924228 | 3.003639 | 2.467622 | 1.962575 | 1.669149 | 1.249542 | 1.387921 | 0.8505717516 |  |  | 0.6 | 3.85725 | 3.000553 | 2.467408 | 1.956043 | 1.533557 | 1.353221 | 1.491501 | 0.8499410152 |  |  | 0.6 | 3.573882 | 2.929578 | 2.460564 | 1.948829 | 1.520205 | 1.237722 | 1.370374 | 0.8457322121 |  |  | 0.6 | 3.223438 | 2.816665 | 2.419965 | 1.939533 | 1.509516 | 1.22867 | 1.356379 | 0.8387058377 |  |  | 0.6 | 2.734052 | 2.593075 | 2.307194 | 1.908931 | 1.49555 | 1.21607 | 1.328079 | 0.8251433969 |  |  | 0.6 | 2.243495 | 2.293065 | 2.142152 | 1.84928 | 1.484041 | 1.20894 | 1.262488 | 0.8095578551 |  |  | 0.6 | 1.551084 | 1.55152 | 1.54906 | 1.51301 | 1.363612 | 1.164305815 | 1.305620074 | 0.7915407419
1 | 86 | 9 | 18 | 30 | 39 |  |  | 0.8 | 11.99263 | 5.314138 | 3.523454 | 2.474924 | 1.707693 | 1.383338 | 1.511701 | 0.9097754359 |  |  | 0.8 | 10.55482 | 5.082833 | 3.44116 | 2.344854 | 1.078158 | 1.356536 | 1.495553 | 0.9038677216 |  |  | 0.8 | 9.818255 | 5.083677 | 3.503667 | 2.369464 | 1.672205 | 1.197799156 | 0.8150545516 | 0.9019646645 |  |  | 0.8 | 7.388754 | 4.813789 | 3.583548 | 2.473382 | 1.710676 | 1.338794 | 1.47406 | 0.8946607113 |  |  | 0.8 | 5.543784 | 4.413875 | 3.495633 | 2.541961 | 1.758181 | 1.315728 | 1.458297 | 0.8878356814 |  |  | 0.8 | 3.940906 | 3.73636 | 3.225173 | 2.533913 | 1.818361 | 1.346207 | 1.429543 | 0.8715317249 |  |  | 0.8 | 3.001376 | 3.038435 | 2.861721 | 2.446861 | 1.859896 | 1.381809 | 1.405999 | 0.8547005653 |  |  | 0.8 | 1.934272 | 1.93535 | 1.93719 | 1.91571 | 1.756567 | 1.439133524 | 1.298624992 | 0.7859979868
[8 empty] | Gb | [10 empty] | Gb | [10 empty] | Gb | [10 empty] | Gb | [10 empty] | Gb | [10 empty] | Gb | [10 empty] | Gb | [10 empty] | Gb
[9 empty] | a/c: | [10 empty] | a/c: | [10 empty] | a/c: | [10 empty] | a/c: | [10 empty] | a/c: | [10 empty] | a/c: | [10 empty] | a/c: | [10 empty] | a/c:
[8 empty] | a/t | 0 | 0.03125 | 0.0625 | 0.125 | 0.25 | 0.5 | 1 | 2 |  |  | a/t | 0 | 0.03125 | 0.0625 | 0.125 | 0.25 | 0.5 | 1 | 2 |  |  | a/t | 0 | 0.03125 | 0.0625 | 0.125 | 0.25 | 0.5 | 1 | 2 |  |  | a/t | 0 | 0.03125 | 0.0625 | 0.125 | 0.25 | 0.5 | 1 | 2 |  |  | a/t | 0 | 0.03125 | 0.0625 | 0.125 | 0.25 | 0.5 | 1 | 2 |  |  | a/t | 0 | 0.03125 | 0.0625 | 0.125 | 0.25 | 0.5 | 1 | 2 |  |  | a/t | 0 | 0.03125 | 0.0625 | 0.125 | 0.25 | 0.5 | 1 | 2 |  |  | a/t | 0 | 0.03125 | 0.0625 | 0.125 | 0.25 | 0.5 | 1 | 2
[8 empty] | 0 | 1.12 | 1.135756 | 1.125064111 | 1.112303 | 1.09776 | 1.078158 | 1.197799156 | 0.8150545516 |  |  | 0 | 1.12 | 1.135756 | 1.125064111 | 1.112303 | 1.09776 | 1.078158 | 1.197799156 | 0.8150545516 |  |  | 0 | 1.12 | 1.135756 | 1.125064111 | 0.9145506 | 1.09776 | 1.078158 | 1.197799156 | 0.8150545516 |  |  | 0 | 1.12 | 1.135756 | 1.125064111 | 1.112303 | 1.09776 | 1.078158 | 1.197799156 | 0.8150545516 |  |  | 0 | 1.12 | 1.135756 | 1.125064111 | 1.112303 | 1.09776 | 1.078158 | 1.197799156 | 0.8150545516 |  |  | 0 | 1.12 | 1.135756 | 1.125064111 | 1.112303 | 1.09776 | 1.078158 | 1.197799156 | 0.8150545516 |  |  | 0 | 1.12 | 1.135756 | 1.125064111 | 1.112303 | 1.09776 | 1.078158 | 1.197799156 | 0.8150545516 |  |  | 0 | 1.12 | 1.135756 | 1.125064111 | 1.112303 | 1.09776 | 1.078158 | 1.197799156 | 0.8150545516
[8 empty] | 0.2 | 1.03549 | 0.9904438 | 0.9641364 | 0.9205042 | 0.8693576 | 0.8441058 | 1.151363 | 0.7534408 |  |  | 0.2 | 1.046905 | 1.001131 | 0.9592604 | 0.9156362 | 0.8655646 | 0.8409242 | 1.1461166 | 0.7476147 |  |  | 0.2 | 1.045434 | 0.9997314 | 0.9579204 | 0.848165 | 0.8644882 | 0.8420356 | 1.1432924 | 0.7498845 |  |  | 0.2 | 1.038304 | 0.9957346 | 0.9526254 | 0.9088382 | 0.8602188 | 0.8402634 | 1.142651 | 0.7485737 |  |  | 0.2 | 1.02743 | 0.994221 | 0.9470996 | 0.9025522 | 0.8541488 | 0.837756 | 1.140294 | 0.746401 |  |  | 0.2 | 1.006065 | 0.9799236 | 0.9364484 | 0.890875 | 0.8428242 | 0.8290446 | 1.1327576 | 0.7416689 |  |  | 0.2 | 0.9691777 | 0.9542812 | 0.9247384 | 0.87842 | 0.8305508 | 0.8109902 | 1.0842908 | 0.7350376 |  |  | 0.2 | 0.8810006 | 0.868112 | 0.859912 | 0.823112 | 0.7793838 | 0.954087 | 1.185019 | 0.748132
[8 empty] | 0.4 | 1.234468 | 1.1186408 | 1.0050938 | 0.8667334 | 0.7197098 | 0.8665364 | 1.125968 | 0.7383827 |  |  | 0.4 | 1.246749 | 1.1030348 | 0.9862592 | 0.8514468 | 0.7103102 | 0.8614732 | 1.1196592 | 0.7357612 |  |  | 0.4 | 1.238911 | 1.1005472 | 0.9823868 | 0.7806562 | 0.7077578 | 0.8574352 | 1.1184022 | 0.7344984 |  |  | 0.4 | 1.204997 | 1.0883384 | 0.9730938 | 0.8368826 | 0.6984856 | 0.851343 | 1.1128872 | 0.731019 |  |  | 0.4 | 1.156065 | 1.0687832 | 0.9619992 | 0.8253668 | 0.6877622 | 0.8450936 | 1.1007168 | 0.7284171223 |  |  | 0.4 | 1.069249 | 1.0285562 | 0.936673 | 0.8076936 | 0.6714674 | 0.837501 | 1.085913 | 0.7204882 |  |  | 0.4 | 0.9441373 | 0.9631008 | 0.8985132 | 0.78682 | 0.6555588 | 0.811894 | 1.0373856 | 0.7098656893 |  |  | 0.4 | 0.715527 | 0.70877 | 0.708214 | 0.673862 | 0.6459156 | 0.9141085746 | 1.077126 | 0.6766588
[8 empty] | 0.6 | 1.898198 | 1.4210042 | 1.1122894 | 0.8254948 | 0.732755 | 0.9093466 | 1.1036136 | 0.7135595 |  |  | 0.6 | 1.856889 | 1.3670022 | 1.0692164 | 0.7849286 | 0.723909 | 0.9023298 | 1.0948678 | 0.7083553 |  |  | 0.6 | 1.819358 | 1.3649998 | 1.06897 | 0.6290358 | 0.7167314 | 0.8973328 | 1.0946254 | 0.7078364908 |  |  | 0.6 | 1.660274 | 1.320474 | 1.06299 | 0.7758914 | 0.7159294 | 0.890763 | 1.084828 | 0.7046405 |  |  | 0.6 | 1.46411 | 1.253797 | 1.036629 | 0.7692078 | 0.7108448 | 0.8811334 | 1.0757746 | 0.6994785 |  |  | 0.6 | 1.188968 | 1.1219302 | 0.9680216 | 0.7488322 | 0.7036484 | 0.8696114 | 1.0543542 | 0.6883629 |  |  | 0.6 | 0.9134064 | 0.9434514 | 0.8694596 | 0.7113128 | 0.7099018 | 0.8698782 | 1.005736 | 0.6766762673 |  |  | 0.6 | 0.5260276 | 0.515344 | 0.52102 | 0.505766 | 0.6402732 | 0.7902636 | 0.9821505 | 0.6115588
[8 empty] | 0.8 | 4.674411 | 1.8766116 | 1.071918 | 0.654541 | 0.8315086 | 0.9321204 | 1.0789858 | 0.6865276 |  |  | 0.8 | 4.068239 | 1.7600746 | 1.0281712 | 0.6291692 | 0.8218146 | 0.9158176 | 1.0681466 | 0.6815487624 |  |  | 0.8 | 3.743357 | 1.7527554 | 1.0531582 | 1.09776 | 0.8091218 | 0.916453 | 1.0669314 | 0.6811057 |  |  | 0.8 | 2.674246 | 1.6132642 | 1.0762488 | 0.6253216 | 0.83276 | 0.906122 | 1.054708 | 0.6756767 |  |  | 0.8 | 1.862817 | 1.4196446 | 1.0232042 | 0.6181512 | 0.8116394 | 0.8827318 | 1.044945 | 0.6710588 |  |  | 0.8 | 1.156977 | 1.0972208 | 0.8859554 | 0.5937322 | 0.7882562 | 0.8824412 | 1.0232614 | 0.659095 |  |  | 0.8 | 0.7429719 | 0.7623294 | 0.7052602 | 0.5557962 | 0.7704984 | 0.872152 | 0.9965286 | 0.6455652 |  |  | 0.8 | 0.2754516 | 0.263158 | 0.281432 | 0.416428 | 0.5974271 | 0.775659 | 0.8311547 | 0.5333272
[8 empty] | EXTERNAL | [10 empty] | EXTERNAL | [10 empty] | EXTERNAL | [10 empty] | EXTERNAL | [10 empty] | EXTERNAL | [10 empty] | EXTERNAL | [10 empty] | EXTERNAL | [10 empty] | EXTERNAL
[8 empty] | t/Ri = | 0 | [9 empty] | t/Ri = | 0.01 | [9 empty] | t/Ri = | 0.01666667 | [9 empty] | t/Ri = | 0.05 | [9 empty] | t/Ri = | 0.1 | [9 empty] | t/Ri = | 0.2 | [9 empty] | t/Ri = | 0.3333333 | [9 empty] | t/Ri = | 1
[8 empty] | Go | [10 empty] | Go | [10 empty] | Go | [10 empty] | Go | [10 empty] | Go | [10 empty] | Go | [10 empty] | Go | [10 empty] | Go
[9 empty] | a/c: | [10 empty] | a/c: | [10 empty] | a/c: | [10 empty] | a/c: | [10 empty] | a/c: | [10 empty] | a/c: | [10 empty] | a/c: | [10 empty] | a/c:
[8 empty] | a/t | 0 | 0.03125 | 0.0625 | 0.125 | 0.25 | 0.5 | 1 | 2 |  |  | a/t | 0 | 0.03125 | 0.0625 | 0.125 | 0.25 | 0.5 | 1 | 2 |  |  | a/t | 0 | 0.03125 | 0.0625 | 0.125 | 0.25 | 0.5 | 1 | 2 |  |  | a/t | 0 | 0.03125 | 0.0625 | 0.125 | 0.25 | 0.5 | 1 | 2 |  |  | a/t | 0 | 0.03125 | 0.0625 | 0.125 | 0.25 | 0.5 | 1 | 2 |  |  | a/t | 0 | 0.03125 | 0.0625 | 0.125 | 0.25 | 0.5 | 1 | 2 |  |  | a/t | 0 | 0.03125 | 0.0625 | 0.125 | 0.25 | 0.5 | 1 | 2 |  |  | a/t | 0 | 0.03125 | 0.0625 | 0.125 | 0.25 | 0.5 | 1 | 2
Through-Wall K Solutions | [7 empty] | 0 | 1.12 | 1.135756 | 1.125064111 | 1.112303 | 1.09776 | 1.078158 | 1.197799156 | 0.8150545516 |  |  | 0 | 1.12 | 1.135756 | 1.125064111 | 1.112303 | 1.155354 | 1.078158 | 1.197799156 | 0.8150545516 |  |  | 0 | 1.12 | 1.135756 | 1.125064111 | 1.112303 | 1.09776 | 1.0976 | 1.23637 | 0.8150545516 |  |  | 0 | 1.12 | 1.135756 | 1.125064111 | 1.112303 | 1.09776 | 1.078158 | 1.197799156 | 0.8150545516 |  |  | 0 | 1.12 | 1.135756 | 1.125064111 | 1.112303 | 1.09776 | 1.078158 | 1.197799156 | 0.8150545516 |  |  | 0 | 1.12 | 1.135756 | 1.125064111 | 1.112303 | 1.09776 | 1.078158 | 1.197799156 | 0.8150545516 |  |  | 0 | 1.12 | 1.135756 | 1.125064111 | 1.112303 | 1.09776 | 1.078158 | 1.197799156 | 0.8150545516 |  |  | 0 | 1.12 | 1.135756 | 1.125064111 | 1.112303 | 1.09776 | 1.078158 | 1.197799156 | 0.8150545516
[8 empty] | 0.2 | 1.366661 | 1.298221 | 1.258572 | 1.207641 | 1.150624 | 1.093223 | 1.230123 | 0.7948800325 |  |  | 0.2 | 1.355914 | 1.305597 | 1.264599 | 1.212714 | 1.343882 | 1.096803 | 1.23689 | 0.7963780761 |  |  | 0.2 | 1.354559 | 1.304516 | 1.266117 | 1.214776 | 1.156378 | 1.182881 | 1.306917 | 0.7988358736 |  |  | 0.2 | 1.348153 | 1.308322 | 1.271437 | 1.220019 | 1.161744 | 1.101288 | 1.239889 | 0.8001623154 |  |  | 0.2 | 1.338976 | 1.305166 | 1.275351 | 1.227688 | 1.168363 | 1.106085 | 1.247876 | 0.8023687005 |  |  | 0.2 | 1.324199 | 1.301056 | 1.278486 | 1.237952 | 1.179905 | 1.115103 | 1.257122 | 0.8055583239 |  |  | 0.2 | 1.307936 | 1.293489 | 1.279674 | 1.244603 | 1.104914 | 1.124561 | 1.218415 | 0.8092877269 |  |  | 0.2 | 0.8798523 | 1.2754 | 1.2765 | 1.26293 | 1.21395171 | 1.153455257 | 1.460984349 | 0.8880249858
Start Rows | [7 empty] | 0.4 | 2.107964 | 1.902132 | 1.732389 | 1.533775 | 1.331613 | 1.173307 | 1.298948 | 0.8290298581 |  |  | 0.4 | 2.086534 | 1.932899 | 1.761764 | 1.553285 | 1.603655 | 1.180352 | 1.306977 | 0.8343927264 |  |  | 0.4 | 2.075495 | 1.934698 | 1.772937 | 1.561255 | 1.348748 | 1.282432 | 1.414978 | 0.8362278938 |  |  | 0.4 | 2.028188 | 1.918341 | 1.788616 | 1.586382 | 1.367824 | 1.193596 | 1.314608 | 0.8376002312 |  |  | 0.4 | 1.964321 | 1.88836 | 1.784793 | 1.605988 | 1.388517 | 1.206911 | 1.323187 | 0.843472898 |  |  | 0.4 | 1.861734 | 1.834179 | 1.756918 | 1.61805 | 1.416103 | 1.22772 | 1.339581 | 0.8482199311 |  |  | 0.4 | 1.750524 | 1.76618 | 1.713011 | 1.420916 | 1.438175 | 1.250636 | 1.310261 | 0.8571232557 |  |  | 0.4 | 1.298492 | 1.58002 | 1.57845 | 1.55419 | 1.458434162 | 1.292608066 | 1.580691695 | 0.9520511031
Gp | 48 | [6 empty] | 0.6 | 4.04321 | 3.096239 | 2.541871 | 2.031532 | 1.570218 | 1.26231 | 1.397118 | 0.8569064736 |  |  | 0.6 | 3.923337 | 3.247057 | 2.697233 | 2.10022 | 1.77687 | 1.276188 | 1.411893 | 0.8600664735 |  |  | 0.6 | 3.85861 | 3.246212 | 2.735007 | 2.133506 | 1.619469 | 1.422892 | 1.540551 | 0.8628932834 |  |  | 0.6 | 3.584289 | 3.144175 | 2.778399 | 2.230753 | 1.681158 | 1.309121 | 1.427393 | 0.8689466119 |  |  | 0.6 | 3.270363 | 3.008569 | 2.733237 | 2.284376 | 1.74255 | 1.340922 | 1.445621 | 0.8759685755 |  |  | 0.6 | 2.864663 | 2.783037 | 2.601367 | 2.290279 | 1.815122 | 1.390621 | 1.47329 | 0.8873608112 |  |  | 0.6 | 2.501682 | 2.536214 | 2.438754 | 2.236834 | 1.85745 | 1.437582 | 1.43997 | 0.8975507021 |  |  | 0.6 | 1.79906 | 2.03167 | 2.02699 | 1.99344 | 1.843442 | 1.524526964 | 1.717410088 | 1.006377697
Go | 55 | [6 empty] | 0.8 | 11.99263 | 5.314138 | 3.523454 | 2.474924 | 1.707693 | 1.383338 | 1.511701 | 0.9097754359 |  |  | 0.8 | 10.53491 | 6.11528 | 4.168273 | 2.661996 | 1.078158 | 1.413989 | 1.532735 | 0.9172329903 |  |  | 0.8 | 9.81499 | 6.089365 | 4.330772 | 2.775791 | 1.813977 | 1.197799156 | 0.8150545516 | 0.9191929102 |  |  | 0.8 | 7.522466 | 5.590441 | 4.479607 | 3.099119 | 1.971782 | 1.467086 | 1.566988 | 0.9263876081 |  |  | 0.8 | 5.839919 | 5.03453 | 4.309062 | 3.26447 | 2.135164 | 1.503918 | 1.597398 | 0.9385188222 |  |  | 0.8 | 4.412961 | 4.265224 | 3.908242 | 3.279001 | 2.32563 | 1.55207 | 1.644755 | 0.9556544423 |  |  | 0.8 | 3.619629 | 3.632425 | 3.494425 | 3.152795 | 2.431142 | 1.649623 | 1.67276 | 0.9726222157 |  |  | 0.8 | 2.579117 | 2.78602 | 2.77771 | 2.71628 | 2.457773 | 1.871241567 | 1.796622276 | 1.037733674
G1 | 62
R/t Col | 2 | [6 empty] | Gb | [10 empty] | Gb | [10 empty] | Gb | [10 empty] | Gb | [10 empty] | Gb | [10 empty] | Gb | [10 empty] | Gb | [10 empty] | Gb
IDStartCol | 3 | [7 empty] | a/c: | [10 empty] | a/c: | [10 empty] | a/c: | [10 empty] | a/c: | [10 empty] | a/c: | [10 empty] | a/c: | [10 empty] | a/c: | [10 empty] | a/c:
IDEndCol | 9 | [6 empty] | a/t | 0 | 0.03125 | 0.0625 | 0.125 | 0.25 | 0.5 | 1 | 2 |  |  | a/t | 0 | 0.03125 | 0.0625 | 0.125 | 0.25 | 0.5 | 1 | 2 |  |  | a/t | 0 | 0.03125 | 0.0625 | 0.125 | 0.25 | 0.5 | 1 | 2 |  |  | a/t | 0 | 0.03125 | 0.0625 | 0.125 | 0.25 | 0.5 | 1 | 2 |  |  | a/t | 0 | 0.03125 | 0.0625 | 0.125 | 0.25 | 0.5 | 1 | 2 |  |  | a/t | 0 | 0.03125 | 0.0625 | 0.125 | 0.25 | 0.5 | 1 | 2 |  |  | a/t | 0 | 0.03125 | 0.0625 | 0.125 | 0.25 | 0.5 | 1 | 2 |  |  | a/t | 0 | 0.03125 | 0.0625 | 0.125 | 0.25 | 0.5 | 1 | 2
ODStartCol | 10 | [6 empty] | 0 | 1.12 | 1.135756 | 1.125064111 | 1.112303 | 1.09776 | 1.078158 | 1.197799156 | 0.8150545516 |  |  | 0 | 1.12 | 1.135756 | 1.125064111 | 1.112303 | 1.09776 | 1.078158 | 1.197799156 | 0.8150545516 |  |  | 0 | 1.12 | 1.135756 | 1.125064111 | 0.926452 | 1.09776 | 1.078158 | 1.197799156 | 0.8150545516 |  |  | 0 | 1.12 | 1.135756 | 1.125064111 | 1.112303 | 1.09776 | 1.078158 | 1.197799156 | 0.8150545516 |  |  | 0 | 1.12 | 1.135756 | 1.125064111 | 1.112303 | 1.09776 | 1.078158 | 1.197799156 | 0.8150545516 |  |  | 0 | 1.12 | 1.135756 | 1.125064111 | 1.112303 | 1.09776 | 1.078158 | 1.197799156 | 0.8150545516 |  |  | 0 | 1.12 | 1.135756 | 1.125064111 | 1.112303 | 1.09776 | 1.078158 | 1.197799156 | 0.8150545516 |  |  | 0 | 1.12 | 1.135756 | 1.125064111 | 1.112303 | 1.09776 | 1.078158 | 1.197799156 | 0.8150545516
ODEndCol | 16 | [6 empty] | 0.2 | 1.03549 | 0.9904438 | 0.9641364 | 0.9205042 | 0.8693576 | 0.8441058 | 1.151363 | 0.7534408 |  |  | 0.2 | 1.047032 | 0.998691 | 0.969179 | 0.9247844 | 0.8733804 | 0.8458886 | 1.1574156 | 0.7557583 |  |  | 0.2 | 1.04593 | 0.9952036 | 0.9703506 | 0.8861606 | 0.8742804 | 0.8499778 | 1.1573636 | 0.757247 |  |  | 0.2 | 1.040532 | 0.9968644 | 0.9749338 | 0.9309138 | 0.8788604 | 0.8535172 | 1.1602638 | 0.7583446 |  |  | 0.2 | 1.03289 | 0.99781 | 0.978071 | 0.937286 | 0.8844982 | 0.8559202 | 1.1681172 | 0.7604682 |  |  | 0.2 | 1.020313 | 0.9927936 | 0.980566 | 0.9459036 | 0.8943138 | 0.8630184 | 1.1763536 | 0.7636433 |  |  | 0.2 | 1.006338 | 0.989697 | 0.9815076 | 0.9515102 | 0.8177716 | 0.848932 | 1.1405354 | 0.7669695765 |  |  | 0.2 | 0.7401052 | 0.971976 | 0.976164 | 0.966658 | 0.9301238 | 1.074331 | 1.353516 | 0.8356255
[8 empty] | 0.4 | 1.234468 | 1.1186408 | 1.0050938 | 0.8667334 | 0.7197098 | 0.8665364 | 1.125968 | 0.7383827 |  |  | 0.4 | 1.245785 | 1.1425926 | 1.0259392 | 0.8806874 | 0.728386 | 0.872283 | 1.1323554 | 0.7440743744 |  |  | 0.4 | 1.238148 | 1.1409716 | 1.0332642 | 0.8839688 | 0.7319232 | 0.8729246 | 1.1312426 | 0.7451206 |  |  | 0.4 | 1.205201 | 1.130385 | 1.0431656 | 0.9034324 | 0.7453352 | 0.8765232 | 1.1372352 | 0.7460155 |  |  | 0.4 | 1.160636 | 1.101412 | 1.038893 | 0.91692 | 0.7598354 | 0.8843046 | 1.144843 | 0.7512769 |  |  | 0.4 | 1.089804 | 1.0667974 | 1.0176148 | 0.923726 | 0.7790782 | 0.8910998 | 1.1575058 | 0.7545609 |  |  | 0.4 | 1.011738 | 1.0205032 | 0.9855566 | 0.7265872 | 0.7941694 | 0.8783644 | 1.1321874 | 0.7619928121 |  |  | 0.4 | 0.8343751 | 0.887116 | 0.886114 | 0.873726 | 0.8144888268 | 1.097142 | 1.34867 | 0.8338058
[8 empty] | 0.6 | 1.898198 | 1.4210042 | 1.1122894 | 0.8254948 | 0.732755 | 0.9093466 | 1.1036136 | 0.7135595 |  |  | 0.6 | 1.856234 | 1.5004282 | 1.1999978 | 0.8651032 | 0.740105 | 0.920569 | 1.1135358 | 0.7159205 |  |  | 0.6 | 1.8201 | 1.4893484 | 1.2196194 | 0.7404502 | 0.7417736 | 0.9238142 | 1.1158972 | 0.7175301 |  |  | 0.6 | 1.665773 | 1.4323138 | 1.2373074 | 0.9377566 | 0.7481158 | 0.934894 | 1.1209286 | 0.7219677895 |  |  | 0.6 | 1.489945 | 1.3369966 | 1.2052926 | 0.9644756 | 0.7465216 | 0.9412308 | 1.1350502 | 0.7274692 |  |  | 0.6 | 1.261675 | 1.2090618 | 1.1241646 | 0.9611782 | 0.7298928 | 0.9523902 | 1.1539772 | 0.7350831 |  |  | 0.6 | 1.058352 | 1.1864588 | 1.0279452 | 0.9248476 | 0.7250758 | 0.96682 | 1.1260572 | 0.7420326 |  |  | 0.6 | 0.8376392 | 0.788122 | 0.784174 | 0.775464 | 0.7069497 | 0.9837354718 | 1.323911 | 0.8136709
[8 empty] | 0.8 | 4.674411 | 1.8766116 | 1.071918 | 0.654541 | 0.8315086 | 0.9321204 | 1.0789858 | 0.6865276 |  |  | 0.8 | 4.060554 | 2.2121888 | 1.3626234 | 0.6887048 | 0.8845908 | 0.9505314 | 1.0912262 | 0.6912261 |  |  | 0.8 | 3.742856 | 2.186469 | 1.4297016 | 1.09776 | 0.8504698 | 0.9511896 | 1.0943526 | 0.6931722 |  |  | 0.8 | 2.733754 | 1.9368682 | 1.4709846 | 0.8805254 | 0.8594544 | 0.969702 | 1.1072648 | 0.6963551 |  |  | 0.8 | 1.993885 | 1.6646628 | 1.3734284 | 0.9421036 | 0.8690032 | 0.989534 | 1.1191756 | 0.7045749 |  |  | 0.8 | 1.367034 | 1.2976016 | 1.17625 | 0.9289354 | 0.846026 | 1.0012702 | 1.1422238 | 0.7149144 |  |  | 0.8 | 1.020465 | 1.0262122 | 0.978129 | 0.8548158 | 0.791586 | 0.9970858 | 1.152336 | 0.7252498269 |  |  | 0.8 | 0.7756708 | 0.646052 | 0.641614 | 0.639944 | 0.6834335 | 1.00164 | 1.19289 | 0.7503734
| 2 | 3 | 4 | 5 | 6 | 7 | 8 | 9 | 10
|  |  | Inside Surface | [6 empty] | Outside Surface
G factor | Ri/t | A0 | A1 | A2 | A3 | A4 | A5 | A6 | A0 | A1 | A2 | A3 | A4 | A5 | A6
Gp | 1 | 1.32435 | 0.69698 | 0.40081 | 0.01554 | 1.30268 | -0.0893 | 0.018523 | 0.85615 | 0.35789 | 0.0009 | 0 | -0.0098 | 0.00916 | -6e-05
| 3 | 1.12254 | 0.25688 | 0.37136 | 0 | 0.56994 | 0.0116 | -9.6e-05 | 0.89315 | -1.1616 | 1.75851 | 2.9495 | -2.1784 | 4.09781 | 0.558077
| 5 | 1.06473 | 0.42021 | -0.0386 | 0 | 0.46748 | -0.2048 | 0.018897 | 0.94791 | 0.4787 | 0.18479 | 0 | 0.18716 | 0.04371 | 0
| 10 | 1.05546 | 0.16638 | 0.27428 | 0 | 0.35344 | 0.0075 | -0.00016 | 0.95954 | 0.4944 | 0.21334 | 0 | 0.23384 | 0.03267 | 0.001154
| 20 | 1.02776 | 0.01407 | 0.20228 | 0 | 0.11182 | 0.02389 | -0.00093 | 0.9807 | 0.3825 | 0.20654 | 0 | 0.14841 | 0.03893 | 0.000405
| 60 | 1.0148 | 0.77427 | 0.45122 | 0.47068 | 0.63519 | 0.87859 | -0.01045 | 0.9932 | 0.76784 | 0.58987 | 0 | 0.69756 | 0.07408 | 0.001593
| 100 | 1.01406 | 2.57061 | 1.04038 | 1.30863 | 2.14898 | 2.35421 | -0.03242 | 0.99919 | 0.4392 | -0.01 | 0 | 0.2213 | -0.0281 | 0.00088
Go | 1 | 0.9944 | -0.0951 | 0.22571 | 0 | 0.12524 | 0.02997 | 0.002957 | 0.98779 | 0.42725 | 0.04842 | 0 | 0.05363 | 0.01217 | 0.000553
| 3 | 1.00566 | 0.27991 | 0.28673 | 0 | 0.4837 | -0.0121 | 0.001377 | 0.99615 | 1.42209 | 0.68983 | 0 | 1.11375 | 0.08548 | 0.000444
| 5 | 1.00475 | 0.10738 | 0.22909 | 0 | 0.22398 | 0.01248 | -0.00026 | 0.99533 | 0.58582 | 0.21128 | 0 | 0.23079 | 0.03744 | -0.00013
| 10 | 1.00856 | 0.14934 | 0.2433 | 0 | 0.26871 | 0.00936 | -0.00025 | 0.99473 | 0.51025 | 0.18541 | 0 | 0.16877 | 0.03003 | 0.000233
| 20 | 1.00848 | 0.01136 | 0.19463 | 0 | 0.07358 | 0.02742 | -0.00114 | 0.99683 | 0.33814 | 0.09133 | 0 | -0.0174 | 0.02798 | -0.00049
| 60 | 1.00764 | 0.01352 | 0.17941 | 0 | 0.06437 | 0.02407 | -0.00105 | 1.00466 | 0.48166 | 0.16868 | 0 | 0.12401 | 0.02958 | -0.00025
| 100 | 1.00762 | -0.1785 | 0.16144 | 0 | -0.1525 | 0.05888 | -0.00309 | 1.00454 | 0.39225 | 0.08647 | 0 | -0.0207 | 0.03061 | -0.00099
G1 | 1 | 0.00359 | 0.13779 | 0.01744 | 0 | -0.0654 | 0.01635 | 0.00031 | 0.9985 | 0.05834 | 0.01687 | 0 | -0.0513 | 0.01085 | 0.00022
| 3 | 0.01447 | 0.17988 | 0.01463 | 0 | -0.0296 | 0.00541 | 0 | 1.00087 | 0.92895 | 0.3338 | 0 | 0.95697 | 0.08798 | 0.00013
| 5 | 0.00012 | 0.50647 | 0.24634 | 0.34342 | 3.0598 | 0.79449 | 0.01866 | 0.99819 | 0.66559 | 0.34386 | 0 | 0.73742 | 0.0976 | 0.00033
| 10 | 0.00353 | 0.54229 | -0.1489 | 0.4194 | 1.26399 | 1.19395 | 0.00593 | 0.99922 | 1.71368 | 0.61207 | 0.07555 | 1.97385 | 0.14237 | 0.03116
| 20 | 0.00382 | 0.78482 | -0.2852 | 0.74773 | 1.89059 | 2.2748 | -0.0046 | 0.99285 | 0.78601 | 0.49022 | 0 | 1.02027 | 0.10866 | 0.00155
| 60 | 0.00155 | 1.96534 | 0.17648 | 1.46729 | 9.45266 | 3.82985 | 0.01886 | 0.99503 | 2.65941 | 1.23398 | 0.25007 | 3.2505 | 0.52634 | 0.07082
| 100 | 0.0003 | 2.72894 | 0.42432 | 1.69848 | 13.8769 | 3.71258 | 0.07381 | 0.99951 | 7.9301 | 4.19681 | 1.91115 | 9.11712 | 3.41264 | 0.50331