## Data
| C = | 3.6e-10 | (Paris Constants)
| m = | 3
| ao = | 0.1 | in
| 2co = | 0.5 | in
| delta_a | 0.01 | in
| Delta_sigma | 10 | ksi
N | a | 2c | a/c | Q | f(90) | f(0) | Lamda(90) | Lamda(0) | deltaK(90) | deltaK(0) | da/dN | dc/dN | delta N | N
0 | 0.1 | 0.5 | 0.4 | 1.322805 | 1 | 0.6324555 | 1.094 | 1.2034 | 5.331438 | 3.709087 | 5.455513e-08 | 1.836977e-08 |  | 0
175748.2 | 0.11 | 0.5067344 | 0.4341525 | 1.369531 | 1 | 0.6589025 | 1.090926 | 1.200019 | 5.480002 | 3.971866 | 5.924405e-08 | 2.255726e-08 | 175748.2 | 175748.2
338450.8 | 0.12 | 0.5143494 | 0.4666089 | 1.416211 | 1 | 0.6830877 | 1.088005 | 1.196806 | 5.613485 | 4.217953 | 6.367958e-08 | 2.701517e-08 | 162702.7 | 338450.8
490434 | 0.13 | 0.5228341 | 0.4972896 | 1.462324 | 1 | 0.7051877 | 1.085244 | 1.193768 | 5.735247 | 4.448868 | 6.791394e-08 | 3.169941e-08 | 151983.2 | 490434
633379.9 | 0.14 | 0.5321693 | 0.5261483 | 1.507422 | 1 | 0.7253608 | 1.082647 | 1.190911 | 5.848011 | 4.66611 | 7.199911e-08 | 3.657358e-08 | 142945.9 | 633379.9
768530.8 | 0.15 | 0.5423288 | 0.55317 | 1.551135 | 1 | 0.743754 | 1.080215 | 1.188236 | 5.95396 | 4.871109 | 7.598365e-08 | 4.160889e-08 | 135150.9 | 768530.8
896822.6 | 0.16 | 0.5532808 | 0.5783681 | 1.593169 | 1 | 0.7605052 | 1.077947 | 1.185742 | 6.054822 | 5.065196 | 7.991102e-08 | 4.678335e-08 | 128291.7 | 896822.6
1018975.0 | 0.17 | 0.5649897 | 0.6017809 | 1.633307 | 1 | 0.7757454 | 1.07584 | 1.183424 | 6.151953 | 5.249584 | 8.381883e-08 | 5.208075e-08 | 122152.4 | 1018975.0
1135553.9 | 0.18 | 0.5774167 | 0.6234666 | 1.671402 | 1 | 0.789599 | 1.073888 | 1.181277 | 6.246398 | 5.425365 | 8.773877e-08 | 5.748961e-08 | 116578.9 | 1135553.9
1247014.4 | 0.19 | 0.5905214 | 0.6434991 | 1.707368 | 1 | 0.802184 | 1.072085 | 1.179294 | 6.338952 | 5.593506 | 9.169695e-08 | 6.300208e-08 | 111460.5 | 1247014.4
1353731.6 | 0.2 | 0.6042628 | 0.6619637 | 1.741169 | 1 | 0.8136115 | 1.070423 | 1.177466 | 6.430207 | 5.75486 | 9.571443e-08 | 6.861305e-08 | 106717.1 | 1353731.6
1456021.7 | 0.21 | 0.6185998 | 0.6789527 | 1.772816 | 1 | 0.8239859 | 1.068894 | 1.175784 | 6.520598 | 5.910169 | 9.980789e-08 | 7.43194e-08 | 102290.1 | 1456021.7
1554158.0 | 0.22 | 0.6334923 | 0.6945625 | 1.802352 | 1 | 0.8334042 | 1.067489 | 1.174238 | 6.610435 | 6.060081 | 1.039903e-07 | 8.011941e-08 | 98136.32 | 1554158.0
1648381.3 | 0.23 | 0.6489013 | 0.7088906 | 1.829845 | 1 | 0.8419564 | 1.0662 | 1.17282 | 6.699932 | 6.205155 | 1.082714e-07 | 8.601228e-08 | 94223.34 | 1648381.3
1738907.8 | 0.24 | 0.6647896 | 0.722033 | 1.855382 | 1 | 0.8497252 | 1.065017 | 1.171519 | 6.789228 | 6.345877 | 1.126584e-07 | 9.199779e-08 | 90526.49 | 1738907.8
1825934.3 | 0.25 | 0.6811217 | 0.7340832 | 1.879065 | 1 | 0.8567865 | 1.063933 | 1.170326 | 6.878412 | 6.482664 | 1.171567e-07 | 9.807605e-08 | 87026.48 | 1825934.3
1909642.1 | 0.26 | 0.6978645 | 0.7451304 | 1.900999 | 1 | 0.8632093 | 1.062938 | 1.169232 | 6.967528 | 6.615879 | 1.217695e-07 | 1.042474e-07 | 83707.86 | 1909642.1
1990200.0 | 0.27 | 0.7149865 | 0.755259 | 1.921296 | 1 | 0.8690564 | 1.062027 | 1.168229 | 7.056593 | 6.745835 | 1.264992e-07 | 1.105121e-07 | 80557.87 | 1990200.0
2067765.7 | 0.28 | 0.7324589 | 0.764548 | 1.940067 | 1 | 0.8743844 | 1.061191 | 1.16731 | 7.145605 | 6.872805 | 1.313468e-07 | 1.168704e-07 | 77565.69 | 2067765.7
2142487.5 | 0.29 | 0.7502546 | 0.7730709 | 1.957421 | 1 | 0.8792445 | 1.060424 | 1.166466 | 7.234545 | 6.997027 | 1.363126e-07 | 1.233227e-07 | 74721.82 | 2142487.5
2214505.3 | 0.3 | 0.7683487 | 0.7808954 | 1.973463 | 1 | 0.8836829 | 1.059719 | 1.165691 | 7.323387 | 7.118707 | 1.413964e-07 | 1.298691e-07 | 72017.81 | 2214505.3
2283951.3 | 0.31 | 0.7867182 | 0.788084 | 1.988293 | 1 | 0.8877409 | 1.059072 | 1.16498 | 7.4121 | 7.238027 | 1.465974e-07 | 1.365096e-07 | 69445.93 | 2283951.3
2350950.3 | 0.32 | 0.8053419 | 0.7946935 | 2.002006 | 1 | 0.8914558 | 1.058478 | 1.164325 | 7.500649 | 7.355147 | 1.519144e-07 | 1.432441e-07 | 66999.01 | 2350950.3
2415620.7 | 0.33 | 0.8242005 | 0.8007761 | 2.014692 | 1 | 0.8948609 | 1.05793 | 1.163723 | 7.589 | 7.470209 | 1.573462e-07 | 1.500724e-07 | 64670.38 | 2415620.7
2478074.4 | 0.34 | 0.8432759 | 0.806379 | 2.026433 | 1 | 0.8979861 | 1.057426 | 1.163168 | 7.677117 | 7.583339 | 1.62891e-07 | 1.569943e-07 | 62453.72 | 2478074.4
2538417.5 | 0.35 | 0.8625519 | 0.8115454 | 2.037307 | 1 | 0.9008581 | 1.056961 | 1.162657 | 7.764968 | 7.694648 | 1.685472e-07 | 1.640094e-07 | 60343.08 | 2538417.5
2596750.3 | 0.36 | 0.8820135 | 0.8163141 | 2.047383 | 1 | 0.903501 | 1.056532 | 1.162185 | 7.852522 | 7.804238 | 1.743131e-07 | 1.711173e-07 | 58332.8 | 2596750.3
2653167.8 | 0.37 | 0.9016468 | 0.8207205 | 2.056728 | 1 | 0.9059363 | 1.056135 | 1.161749 | 7.93975 | 7.912198 | 1.801868e-07 | 1.783175e-07 | 56417.5 | 2653167.8
2707759.9 | 0.38 | 0.9214393 | 0.8247966 | 2.065402 | 1 | 0.9081831 | 1.055768 | 1.161345 | 8.026627 | 8.018612 | 1.861666e-07 | 1.856095e-07 | 54592.09 | 2707759.9
2760611.6 | 0.39 | 0.9413794 | 0.8285713 | 2.073459 | 1 | 0.9102589 | 1.055429 | 1.160971 | 8.113129 | 8.123553 | 1.922506e-07 | 1.929925e-07 | 52851.72 | 2760611.6
2811803.4 | 0.4 | 0.9614566 | 0.8320708 | 2.08095 | 1 | 0.9121792 | 1.055114 | 1.160625 | 8.199235 | 8.227089 | 1.98437e-07 | 2.004662e-07 | 51191.8 | 2811803.4
2861411.4 | 0.41 | 0.9816611 | 0.8353188 | 2.087921 | 1 | 0.9139578 | 1.054821 | 1.160303 | 8.284928 | 8.329282 | 2.04724e-07 | 2.080296e-07 | 49607.98 | 2861411.4
2909507.5 | 0.42 | 1.001984 | 0.8383367 | 2.094414 | 1 | 0.9156073 | 1.05455 | 1.160005 | 8.370191 | 8.430189 | 2.111099e-07 | 2.156823e-07 | 48096.12 | 2909507.5
2956159.8 | 0.43 | 1.022417 | 0.8411439 | 2.100467 | 1 | 0.917139 | 1.054297 | 1.159727 | 8.455012 | 8.529863 | 2.175931e-07 | 2.234234e-07 | 46652.34 | 2956159.8
3001432.8 | 0.44 | 1.042953 | 0.8437579 | 2.106116 | 1 | 0.918563 | 1.054062 | 1.159468 | 8.539378 | 8.628352 | 2.241719e-07 | 2.312523e-07 | 45272.94 | 3001432.8
3045387.2 | 0.45 | 1.063585 | 0.8461948 | 2.111392 | 1 | 0.9198885 | 1.053842 | 1.159227 | 8.62328 | 8.725701 | 2.308447e-07 | 2.391683e-07 | 43954.44 | 3045387.2
3088080.8 | 0.46 | 1.084306 | 0.848469 | 2.116324 | 1 | 0.9211238 | 1.053638 | 1.159002 | 8.70671 | 8.821953 | 2.3761e-07 | 2.471705e-07 | 42693.56 | 3088080.8
3129568.0 | 0.47 | 1.105111 | 0.8505935 | 2.12094 | 1 | 0.9222763 | 1.053447 | 1.158791 | 8.789662 | 8.917146 | 2.444663e-07 | 2.552585e-07 | 41487.21 | 3129568.0
3169900.4 | 0.48 | 1.125994 | 0.8525803 | 2.125264 | 1 | 0.9233528 | 1.053268 | 1.158595 | 8.872131 | 9.011317 | 2.514122e-07 | 2.634313e-07 | 40332.46 | 3169900.4
3209127.0 | 0.49 | 1.14695 | 0.8544402 | 2.129317 | 1 | 0.9243594 | 1.0531 | 1.15841 | 8.954113 | 9.1045 | 2.584463e-07 | 2.716882e-07 | 39226.57 | 3209127.0
3247294.0 | 0.5 | 1.167974 | 0.8561831 | 2.13312 | 1 | 0.9253016 | 1.052944 | 1.158238 | 9.035607 | 9.196728 | 2.655672e-07 | 2.800287e-07 | 38166.96 | 3247294.0
3284445.1 | 0.51 | 1.189064 | 0.8578179 | 2.136692 | 1 | 0.9261846 | 1.052796 | 1.158076 | 9.116611 | 9.288031 | 2.727738e-07 | 2.884519e-07 | 37151.17 | 3284445.1
3320622.1 | 0.52 | 1.210213 | 0.8593528 | 2.14005 | 1 | 0.9270128 | 1.052658 | 1.157924 | 9.197123 | 9.378436 | 2.800648e-07 | 2.969572e-07 | 36176.92 | 3320622.1
3355864.1 | 0.53 | 1.231419 | 0.8607953 | 2.14321 | 1 | 0.9277905 | 1.052528 | 1.157781 | 9.277146 | 9.467973 | 2.87439e-07 | 3.055438e-07 | 35242.06 | 3355864.1
3390208.7 | 0.54 | 1.252679 | 0.8621521 | 2.146184 | 1 | 0.9285215 | 1.052406 | 1.157647 | 9.356679 | 9.556665 | 2.948952e-07 | 3.142112e-07 | 34344.54 | 3390208.7
3423691.1 | 0.55 | 1.273989 | 0.8634296 | 2.148988 | 1 | 0.9292091 | 1.052291 | 1.15752 | 9.435725 | 9.644538 | 3.024324e-07 | 3.229585e-07 | 33482.46 | 3423691.1
3456345.1 | 0.56 | 1.295347 | 0.8646335 | 2.151633 | 1 | 0.9298567 | 1.052183 | 1.157401 | 9.514285 | 9.731614 | 3.100495e-07 | 3.317853e-07 | 32654.03 | 3456345.1
3488202.7 | 0.57 | 1.316749 | 0.8657689 | 2.154129 | 1 | 0.930467 | 1.052081 | 1.157289 | 9.592363 | 9.817915 | 3.177455e-07 | 3.406908e-07 | 31857.54 | 3488202.7
3519294.1 | 0.58 | 1.338193 | 0.8668406 | 2.156487 | 1 | 0.9310428 | 1.051984 | 1.157183 | 9.669962 | 9.903463 | 3.255193e-07 | 3.496743e-07 | 31091.4 | 3519294.1
3549648.2 | 0.59 | 1.359677 | 0.8678532 | 2.158717 | 1 | 0.9315864 | 1.051893 | 1.157083 | 9.747085 | 9.988276 | 3.333702e-07 | 3.587353e-07 | 30354.1 | 3549648.2
3579292.4 | 0.6 | 1.381199 | 0.8688105 | 2.160827 | 1 | 0.9321001 | 1.051807 | 1.156988 | 9.823735 | 10.07237 | 3.41297e-07 | 3.678732e-07 | 29644.25 | 3579292.4
3608252.9 | 0.61 | 1.402756 | 0.8697164 | 2.162825 | 1 | 0.9325859 | 1.051726 | 1.156898 | 9.899918 | 10.15578 | 3.49299e-07 | 3.770873e-07 | 28960.49 | 3608252.9
3636554.5 | 0.62 | 1.424347 | 0.8705742 | 2.164718 | 1 | 0.9330457 | 1.051648 | 1.156813 | 9.975638 | 10.2385 | 3.573753e-07 | 3.86377e-07 | 28301.58 | 3636554.5
3664220.8 | 0.63 | 1.44597 | 0.8713872 | 2.166513 | 1 | 0.9334812 | 1.051575 | 1.156733 | 10.0509 | 10.32056 | 3.655251e-07 | 3.957419e-07 | 27666.33 | 3664220.8
3691274.4 | 0.64 | 1.467624 | 0.8721582 | 2.168216 | 1 | 0.9338941 | 1.051506 | 1.156656 | 10.1257 | 10.40197 | 3.737475e-07 | 4.051812e-07 | 27053.62 | 3691274.4
3717736.8 | 0.65 | 1.489306 | 0.87289 | 2.169834 | 1 | 0.9342858 | 1.05144 | 1.156584 | 10.20006 | 10.48275 | 3.820418e-07 | 4.146945e-07 | 26462.4 | 3717736.8
3743628.5 | 0.66 | 1.511015 | 0.8735849 | 2.171371 | 1 | 0.9346577 | 1.051377 | 1.156515 | 10.27397 | 10.56291 | 3.904073e-07 | 4.242811e-07 | 25891.67 | 3743628.5
3768969.0 | 0.67 | 1.53275 | 0.8742454 | 2.172833 | 1 | 0.9350109 | 1.051318 | 1.15645 | 10.34745 | 10.64247 | 3.988432e-07 | 4.339406e-07 | 25340.5 | 3768969.0
3793777.0 | 0.68 | 1.55451 | 0.8748736 | 2.174224 | 1 | 0.9353468 | 1.051261 | 1.156388 | 10.42049 | 10.72145 | 4.073488e-07 | 4.436725e-07 | 24807.98 | 3793777.0
3818070.3 | 0.69 | 1.576294 | 0.8754713 | 2.175548 | 1 | 0.9356663 | 1.051208 | 1.156328 | 10.4931 | 10.79984 | 4.159235e-07 | 4.534761e-07 | 24293.3 | 3818070.3
3841865.9 | 0.7 | 1.598099 | 0.8760406 | 2.176809 | 1 | 0.9359704 | 1.051156 | 1.156272 | 10.56528 | 10.87767 | 4.245666e-07 | 4.633511e-07 | 23795.64 | 3841865.9
3865180.2 | 0.71 | 1.619926 | 0.876583 | 2.178012 | 1 | 0.9362601 | 1.051108 | 1.156218 | 10.63705 | 10.95495 | 4.332773e-07 | 4.732968e-07 | 23314.27 | 3865180.2
3888028.7 | 0.72 | 1.641774 | 0.8771001 | 2.179159 | 1 | 0.9365362 | 1.051061 | 1.156167 | 10.7084 | 11.03169 | 4.420552e-07 | 4.833129e-07 | 22848.46 | 3888028.7
3910426.2 | 0.73 | 1.66364 | 0.8775935 | 2.180253 | 1 | 0.9367996 | 1.051017 | 1.156118 | 10.77935 | 11.1079 | 4.508997e-07 | 4.933988e-07 | 22397.55 | 3910426.2
3932387.1 | 0.74 | 1.685525 | 0.8780644 | 2.181298 | 1 | 0.9370509 | 1.050974 | 1.156072 | 10.84989 | 11.18359 | 4.5981e-07 | 5.03554e-07 | 21960.9 | 3932387.1
3953925.0 | 0.75 | 1.707428 | 0.8785143 | 2.182297 | 1 | 0.9372909 | 1.050934 | 1.156027 | 10.92003 | 11.25877 | 4.687857e-07 | 5.137782e-07 | 21537.9 | 3953925.0
3975053.0 | 0.76 | 1.729348 | 0.8789441 | 2.183252 | 1 | 0.9375202 | 1.050895 | 1.155985 | 10.98978 | 11.33346 | 4.778262e-07 | 5.240708e-07 | 21127.98 | 3975053.0
3995783.6 | 0.77 | 1.751283 | 0.8793551 | 2.184165 | 1 | 0.9377394 | 1.050858 | 1.155944 | 11.05915 | 11.40766 | 4.86931e-07 | 5.344314e-07 | 20730.6 | 3995783.6
4016128.8 | 0.78 | 1.773234 | 0.8797484 | 2.185039 | 1 | 0.937949 | 1.050823 | 1.155905 | 11.12813 | 11.48138 | 4.960995e-07 | 5.448595e-07 | 20345.25 | 4016128.8
4036100.3 | 0.79 | 1.7952 | 0.8801247 | 2.185875 | 1 | 0.9381496 | 1.050789 | 1.155868 | 11.19673 | 11.55463 | 5.053312e-07 | 5.553548e-07 | 19971.43 | 4036100.3
4055708.9 | 0.8 | 1.81718 | 0.8804852 | 2.186677 | 1 | 0.9383417 | 1.050756 | 1.155832 | 11.26496 | 11.62742 | 5.146257e-07 | 5.659168e-07 | 19608.67 | 4055708.9
4074965.5 | 0.81 | 1.839173 | 0.8808306 | 2.187445 | 1 | 0.9385257 | 1.050725 | 1.155798 | 11.33282 | 11.69976 | 5.239823e-07 | 5.765451e-07 | 19256.54 | 4074965.5
4093880.1 | 0.82 | 1.86118 | 0.8811616 | 2.188181 | 1 | 0.9387021 | 1.050695 | 1.155765 | 11.40032 | 11.77165 | 5.334008e-07 | 5.872392e-07 | 18914.62 | 4093880.1
4112462.6 | 0.83 | 1.883198 | 0.8814792 | 2.188888 | 1 | 0.9388712 | 1.050667 | 1.155734 | 11.46746 | 11.84312 | 5.428805e-07 | 5.979989e-07 | 18582.5 | 4112462.6
4130722.4 | 0.84 | 1.905229 | 0.8817838 | 2.189566 | 1 | 0.9390335 | 1.050639 | 1.155703 | 11.53425 | 11.91415 | 5.524211e-07 | 6.088236e-07 | 18259.81 | 4130722.4
4148668.6 | 0.85 | 1.927271 | 0.8820763 | 2.190217 | 1 | 0.9391892 | 1.050613 | 1.155674 | 11.60068 | 11.98476 | 5.620221e-07 | 6.197131e-07 | 17946.18 | 4148668.6
4166309.9 | 0.86 | 1.949324 | 0.8823573 | 2.190843 | 1 | 0.9393387 | 1.050588 | 1.155647 | 11.66678 | 12.05496 | 5.71683e-07 | 6.306669e-07 | 17641.27 | 4166309.9
4183654.6 | 0.87 | 1.971387 | 0.8826272 | 2.191444 | 1 | 0.9394824 | 1.050564 | 1.15562 | 11.73253 | 12.12476 | 5.814035e-07 | 6.416846e-07 | 17344.75 | 4183654.6
4200710.9 | 0.88 | 1.993461 | 0.8828866 | 2.192022 | 1 | 0.9396205 | 1.05054 | 1.155594 | 11.79795 | 12.19415 | 5.911831e-07 | 6.527659e-07 | 17056.31 | 4200710.9
4217486.6 | 0.89 | 2.015544 | 0.8831361 | 2.192578 | 1 | 0.9397532 | 1.050518 | 1.15557 | 11.86304 | 12.26316 | 6.010215e-07 | 6.639105e-07 | 16775.64 | 4217486.6
4233989.0 | 0.9 | 2.037637 | 0.8833761 | 2.193113 | 1 | 0.9398809 | 1.050496 | 1.155546 | 11.9278 | 12.33178 | 6.109182e-07 | 6.751179e-07 | 16502.47 | 4233989.0
4250225.6 | 0.91 | 2.059739 | 0.8836072 | 2.193627 | 1 | 0.9400038 | 1.050475 | 1.155523 | 11.99223 | 12.40002 | 6.208729e-07 | 6.863879e-07 | 16236.52 | 4250225.6
4266203.1 | 0.92 | 2.081849 | 0.8838296 | 2.194123 | 1 | 0.9401221 | 1.050455 | 1.155501 | 12.05635 | 12.46789 | 6.308851e-07 | 6.9772e-07 | 15977.53 | 4266203.1
4281928.3 | 0.93 | 2.103968 | 0.8840439 | 2.194601 | 1 | 0.9402361 | 1.050436 | 1.15548 | 12.12016 | 12.53539 | 6.409546e-07 | 7.091139e-07 | 15725.25 | 4281928.3
4297407.8 | 0.94 | 2.126095 | 0.8842503 | 2.195061 | 1 | 0.9403458 | 1.050417 | 1.155459 | 12.18365 | 12.60253 | 6.510808e-07 | 7.205694e-07 | 15479.45 | 4297407.8
4312647.7 | 0.95 | 2.148229 | 0.8844493 | 2.195505 | 1 | 0.9404517 | 1.0504 | 1.15544 | 12.24684 | 12.66932 | 6.612636e-07 | 7.32086e-07 | 15239.9 | 4312647.7
4327654.1 | 0.96 | 2.170371 | 0.8846412 | 2.195933 | 1 | 0.9405537 | 1.050382 | 1.155421 | 12.30973 | 12.73575 | 6.715025e-07 | 7.436635e-07 | 15006.38 | 4327654.1
4342432.8 | 0.97 | 2.192521 | 0.8848263 | 2.196346 | 1 | 0.9406521 | 1.050366 | 1.155402 | 12.37231 | 12.80185 | 6.817973e-07 | 7.553015e-07 | 14778.69 | 4342432.8
4356989.4 | 0.98 | 2.214677 | 0.885005 | 2.196745 | 1 | 0.940747 | 1.05035 | 1.155385 | 12.43461 | 12.8676 | 6.921474e-07 | 7.669998e-07 | 14556.63 | 4356989.4
4371329.4 | 0.99 | 2.23684 | 0.8851774 | 2.197129 | 1 | 0.9408387 | 1.050334 | 1.155367 | 12.49661 | 12.93302 | 7.025528e-07 | 7.787579e-07 | 14340 | 4371329.4
4385458.0 | 1 | 2.259009 | 0.8853439 | 2.197501 | 1 | 0.9409272 | 1.050319 | 1.155351 | 12.55832 | 12.99811 | 7.130129e-07 | 7.905757e-07 | 14128.63 | 4385458.0
4399380.4 | 1.01 | 2.281185 | 0.8855048 | 2.19786 | 1 | 0.9410126 | 1.050305 | 1.155335 | 12.61975 | 13.06288 | 7.235276e-07 | 8.024528e-07 | 13922.34 | 4399380.4
4413101.3 | 1.02 | 2.303366 | 0.8856602 | 2.198207 | 1 | 0.9410952 | 1.050291 | 1.15532 | 12.6809 | 13.12733 | 7.340964e-07 | 8.143889e-07 | 13720.96 | 4413101.3
4426625.7 | 1.03 | 2.325554 | 0.8858105 | 2.198542 | 1 | 0.941175 | 1.050277 | 1.155305 | 12.74178 | 13.19147 | 7.447191e-07 | 8.263838e-07 | 13524.34 | 4426625.7
4439958.0 | 1.04 | 2.347747 | 0.8859557 | 2.198867 | 1 | 0.9412522 | 1.050264 | 1.15529 | 12.80238 | 13.25529 | 7.553955e-07 | 8.38437e-07 | 13332.31 | 4439958.0
4453102.7 | 1.05 | 2.369946 | 0.8860962 | 2.19918 | 1 | 0.9413268 | 1.050251 | 1.155276 | 12.86271 | 13.31881 | 7.661251e-07 | 8.505485e-07 | 13144.75 | 4453102.7
4466064.2 | 1.06 | 2.39215 | 0.8862322 | 2.199484 | 1 | 0.9413991 | 1.050239 | 1.155263 | 12.92277 | 13.38203 | 7.769077e-07 | 8.627178e-07 | 12961.49 | 4466064.2
4478846.6 | 1.07 | 2.414359 | 0.8863638 | 2.199778 | 1 | 0.9414689 | 1.050227 | 1.15525 | 12.98257 | 13.44496 | 7.877431e-07 | 8.749447e-07 | 12782.4 | 4478846.6
4491454.0 | 1.08 | 2.436573 | 0.8864911 | 2.200062 | 1 | 0.9415366 | 1.050216 | 1.155237 | 13.04211 | 13.50759 | 7.986309e-07 | 8.87229e-07 | 12607.37 | 4491454.0
4503890.2 | 1.09 | 2.458791 | 0.8866145 | 2.200338 | 1 | 0.9416021 | 1.050205 | 1.155225 | 13.10139 | 13.56993 | 8.095708e-07 | 8.995704e-07 | 12436.25 | 4503890.2
4516159.2 | 1.1 | 2.481015 | 0.8867339 | 2.200605 | 1 | 0.9416655 | 1.050194 | 1.155213 | 13.16042 | 13.63199 | 8.205627e-07 | 9.119685e-07 | 12268.93 | 4516159.2
4528264.5 | 1.11 | 2.503243 | 0.8868497 | 2.200863 | 1 | 0.941727 | 1.050184 | 1.155202 | 13.2192 | 13.69376 | 8.316062e-07 | 9.244232e-07 | 12105.3 | 4528264.5
4540209.7 | 1.12 | 2.525475 | 0.8869619 | 2.201114 | 1 | 0.9417865 | 1.050173 | 1.155191 | 13.27773 | 13.75526 | 8.427011e-07 | 9.369342e-07 | 11945.24 | 4540209.7
4551998.3 | 1.13 | 2.547711 | 0.8870707 | 2.201357 | 1 | 0.9418443 | 1.050164 | 1.15518 | 13.33601 | 13.81649 | 8.538472e-07 | 9.495012e-07 | 11788.64 | 4551998.3
4563633.8 | 1.14 | 2.569952 | 0.8871761 | 2.201593 | 1 | 0.9419003 | 1.050154 | 1.15517 | 13.39405 | 13.87745 | 8.650441e-07 | 9.62124e-07 | 11635.41 | 4563633.8
4575119.2 | 1.15 | 2.592196 | 0.8872785 | 2.201822 | 1 | 0.9419546 | 1.050145 | 1.155159 | 13.45185 | 13.93814 | 8.762916e-07 | 9.748024e-07 | 11485.44 | 4575119.2
4586457.8 | 1.16 | 2.614445 | 0.8873777 | 2.202043 | 1 | 0.9420073 | 1.050136 | 1.15515 | 13.50942 | 13.99856 | 8.875895e-07 | 9.875361e-07 | 11338.63 | 4586457.8
4597652.7 | 1.17 | 2.636697 | 0.887474 | 2.202259 | 1 | 0.9420584 | 1.050127 | 1.15514 | 13.56675 | 14.05873 | 8.989375e-07 | 1.000325e-06 | 11194.91 | 4597652.7
4608706.9 | 1.18 | 2.658953 | 0.8875676 | 2.202468 | 1 | 0.942108 | 1.050119 | 1.155131 | 13.62384 | 14.11865 | 9.103354e-07 | 1.013168e-06 | 11054.16 | 4608706.9
4619623.2 | 1.19 | 2.681212 | 0.8876583 | 2.202671 | 1 | 0.9421562 | 1.050111 | 1.155122 | 13.68071 | 14.17831 | 9.217831e-07 | 1.026067e-06 | 10916.32 | 4619623.2
4630404.5 | 1.2 | 2.703474 | 0.8877465 | 2.202868 | 1 | 0.942203 | 1.050103 | 1.155113 | 13.73736 | 14.23772 | 9.332801e-07 | 1.039019e-06 | 10781.3 | 4630404.5
4641053.5 | 1.21 | 2.72574 | 0.8878322 | 2.203059 | 1 | 0.9422485 | 1.050095 | 1.155105 | 13.79378 | 14.29688 | 9.448263e-07 | 1.052026e-06 | 10649.02 | 4641053.5
4651573.0 | 1.22 | 2.74801 | 0.8879154 | 2.203245 | 1 | 0.9422926 | 1.050088 | 1.155096 | 13.84997 | 14.3558 | 9.564216e-07 | 1.065086e-06 | 10519.41 | 4651573.0
4661965.3 | 1.23 | 2.770282 | 0.8879963 | 2.203426 | 1 | 0.9423355 | 1.05008 | 1.155088 | 13.90595 | 14.41448 | 9.680656e-07 | 1.078201e-06 | 10392.38 | 4661965.3
4672233.2 | 1.24 | 2.792557 | 0.8880749 | 2.203602 | 1 | 0.9423773 | 1.050073 | 1.155081 | 13.96172 | 14.47292 | 9.797582e-07 | 1.091368e-06 | 10267.87 | 4672233.2
4682379.0 | 1.25 | 2.814836 | 0.8881513 | 2.203773 | 1 | 0.9424178 | 1.050066 | 1.155073 | 14.01726 | 14.53113 | 9.914991e-07 | 1.104589e-06 | 10145.81 | 4682379.0
4692405.1 | 1.26 | 2.837117 | 0.8882257 | 2.203939 | 1 | 0.9424573 | 1.05006 | 1.155066 | 14.0726 | 14.58911 | 1.003288e-06 | 1.117863e-06 | 10026.13 | 4692405.1
4702313.9 | 1.27 | 2.859401 | 0.888298 | 2.204101 | 1 | 0.9424956 | 1.050053 | 1.155058 | 14.12773 | 14.64685 | 1.015125e-06 | 1.13119e-06 | 9908.774 | 4702313.9
4712107.6 | 1.28 | 2.881687 | 0.8883684 | 2.204258 | 1 | 0.942533 | 1.050047 | 1.155052 | 14.18265 | 14.70438 | 1.02701e-06 | 1.14457e-06 | 9793.673 | 4712107.6
4721788.4 | 1.29 | 2.903977 | 0.8884368 | 2.204412 | 1 | 0.9425693 | 1.050041 | 1.155045 | 14.23736 | 14.76167 | 1.038942e-06 | 1.158002e-06 | 9680.769 | 4721788.4
4731358.4 | 1.3 | 2.926269 | 0.8885035 | 2.204561 | 1 | 0.9426046 | 1.050035 | 1.155038 | 14.29188 | 14.81875 | 1.050921e-06 | 1.171486e-06 | 9570.004 | 4731358.4
4740819.7 | 1.31 | 2.948563 | 0.8885684 | 2.204706 | 1 | 0.942639 | 1.050029 | 1.155032 | 14.34619 | 14.8756 | 1.062948e-06 | 1.185022e-06 | 9461.323 | 4740819.7
4750174.4 | 1.32 | 2.97086 | 0.8886315 | 2.204847 | 1 | 0.9426725 | 1.050023 | 1.155025 | 14.4003 | 14.93224 | 1.075021e-06 | 1.19861e-06 | 9354.671 | 4750174.4
4759424.3 | 1.33 | 2.993159 | 0.8886931 | 2.204985 | 1 | 0.9427052 | 1.050018 | 1.155019 | 14.45422 | 14.98867 | 1.087142e-06 | 1.212249e-06 | 9249.995 | 4759424.3
4768571.6 | 1.34 | 3.015461 | 0.888753 | 2.205119 | 1 | 0.942737 | 1.050012 | 1.155013 | 14.50794 | 15.04489 | 1.099309e-06 | 1.22594e-06 | 9147.247 | 4768571.6
4777618.0 | 1.35 | 3.037765 | 0.8888114 | 2.205249 | 1 | 0.9427679 | 1.050007 | 1.155008 | 14.56147 | 15.10089 | 1.111522e-06 | 1.239682e-06 | 9046.375 | 4777618.0
4786565.3 | 1.36 | 3.060071 | 0.8888683 | 2.205377 | 1 | 0.9427981 | 1.050002 | 1.155002 | 14.61481 | 15.15669 | 1.123781e-06 | 1.253476e-06 | 8947.334 | 4786565.3
4795415.4 | 1.37 | 3.082379 | 0.8889238 | 2.205501 | 1 | 0.9428275 | 1.049997 | 1.154997 | 14.66796 | 15.21229 | 1.136086e-06 | 1.26732e-06 | 8850.077 | 4795415.4
4804169.9 | 1.38 | 3.104689 | 0.8889778 | 2.205622 | 1 | 0.9428562 | 1.049992 | 1.154991 | 14.72092 | 15.26768 | 1.148437e-06 | 1.281214e-06 | 8754.56 | 4804169.9
4812830.7 | 1.39 | 3.127002 | 0.8890306 | 2.20574 | 1 | 0.9428842 | 1.049987 | 1.154986 | 14.7737 | 15.32287 | 1.160834e-06 | 1.295159e-06 | 8660.74 | 4812830.7
4821399.3 | 1.4 | 3.149316 | 0.889082 | 2.205855 | 1 | 0.9429114 | 1.049983 | 1.154981 | 14.82629 | 15.37787 | 1.173276e-06 | 1.309155e-06 | 8568.575 | 4821399.3
4829877.3 | 1.41 | 3.171632 | 0.8891321 | 2.205967 | 1 | 0.942938 | 1.049978 | 1.154976 | 14.87871 | 15.43267 | 1.185764e-06 | 1.323201e-06 | 8478.025 | 4829877.3
4838266.3 | 1.42 | 3.19395 | 0.889181 | 2.206077 | 1 | 0.942964 | 1.049974 | 1.154971 | 14.93094 | 15.48728 | 1.198296e-06 | 1.337296e-06 | 8389.051 | 4838266.3
4846567.9 | 1.43 | 3.21627 | 0.8892288 | 2.206183 | 1 | 0.9429893 | 1.049969 | 1.154966 | 14.983 | 15.54169 | 1.210874e-06 | 1.351441e-06 | 8301.614 | 4846567.9
4854783.6 | 1.44 | 3.238592 | 0.8892753 | 2.206288 | 1 | 0.943014 | 1.049965 | 1.154962 | 15.03488 | 15.59591 | 1.223496e-06 | 1.365636e-06 | 8215.679 | 4854783.6
4862914.8 | 1.45 | 3.260915 | 0.8893208 | 2.206389 | 1 | 0.9430381 | 1.049961 | 1.154957 | 15.08659 | 15.64995 | 1.236163e-06 | 1.37988e-06 | 8131.208 | 4862914.8
4870963.0 | 1.46 | 3.283241 | 0.8893652 | 2.206489 | 1 | 0.9430616 | 1.049957 | 1.154953 | 15.13812 | 15.7038 | 1.248874e-06 | 1.394174e-06 | 8048.169 | 4870963.0
4878929.5 | 1.47 | 3.305568 | 0.8894085 | 2.206586 | 1 | 0.9430846 | 1.049953 | 1.154949 | 15.18949 | 15.75747 | 1.26163e-06 | 1.408517e-06 | 7966.528 | 4878929.5
4886815.8 | 1.48 | 3.327896 | 0.8894508 | 2.206681 | 1 | 0.943107 | 1.049949 | 1.154944 | 15.24068 | 15.81096 | 1.27443e-06 | 1.422908e-06 | 7886.251 | 4886815.8
4894623.1 | 1.49 | 3.350226 | 0.8894922 | 2.206773 | 1 | 0.9431289 | 1.049946 | 1.15494 | 15.29171 | 15.86426 | 1.287273e-06 | 1.437348e-06 | 7807.307 | 4894623.1
4902352.8 | 1.5 | 3.372558 | 0.8895325 | 2.206863 | 1 | 0.9431503 | 1.049942 | 1.154936 | 15.34257 | 15.91739 | 1.300161e-06 | 1.451837e-06 | 7729.666 | 4902352.8
4910006.1 | 1.51 | 3.394891 | 0.889572 | 2.206952 | 1 | 0.9431712 | 1.049939 | 1.154932 | 15.39327 | 15.97034 | 1.313092e-06 | 1.466374e-06 | 7653.298 | 4910006.1
4917584.2 | 1.52 | 3.417226 | 0.8896105 | 2.207038 | 1 | 0.9431917 | 1.049935 | 1.154929 | 15.4438 | 16.02311 | 1.326066e-06 | 1.48096e-06 | 7578.174 | 4917584.2
4925088.5 | 1.53 | 3.439562 | 0.8896482 | 2.207122 | 1 | 0.9432116 | 1.049932 | 1.154925 | 15.49418 | 16.07572 | 1.339084e-06 | 1.495593e-06 | 7504.266 | 4925088.5
4932520.0 | 1.54 | 3.461899 | 0.889685 | 2.207205 | 1 | 0.9432311 | 1.049928 | 1.154921 | 15.54439 | 16.12815 | 1.352146e-06 | 1.510275e-06 | 7431.546 | 4932520.0
4939880.0 | 1.55 | 3.484238 | 0.889721 | 2.207285 | 1 | 0.9432502 | 1.049925 | 1.154918 | 15.59444 | 16.18041 | 1.36525e-06 | 1.525004e-06 | 7359.989 | 4939880.0
4947169.6 | 1.56 | 3.506579 | 0.8897562 | 2.207364 | 1 | 0.9432689 | 1.049922 | 1.154914 | 15.64434 | 16.2325 | 1.378397e-06 | 1.539781e-06 | 7289.568 | 4947169.6
4954389.9 | 1.57 | 3.52892 | 0.8897906 | 2.207441 | 1 | 0.9432871 | 1.049919 | 1.154911 | 15.69408 | 16.28443 | 1.391587e-06 | 1.554605e-06 | 7220.259 | 4954389.9
4961541.9 | 1.58 | 3.551263 | 0.8898242 | 2.207516 | 1 | 0.9433049 | 1.049916 | 1.154907 | 15.74367 | 16.33619 | 1.404819e-06 | 1.569477e-06 | 7152.037 | 4961541.9
4968626.8 | 1.59 | 3.573607 | 0.8898571 | 2.20759 | 1 | 0.9433224 | 1.049913 | 1.154904 | 15.79311 | 16.38779 | 1.418094e-06 | 1.584395e-06 | 7084.879 | 4968626.8
4975645.5 | 1.6 | 3.595953 | 0.8898893 | 2.207662 | 1 | 0.9433395 | 1.04991 | 1.154901 | 15.84239 | 16.43923 | 1.431412e-06 | 1.599361e-06 | 7018.761 | 4975645.5
4982599.2 | 1.61 | 3.618299 | 0.8899208 | 2.207733 | 1 | 0.9433561 | 1.049907 | 1.154898 | 15.89152 | 16.4905 | 1.444771e-06 | 1.614374e-06 | 6953.661 | 4982599.2
4989488.8 | 1.62 | 3.640647 | 0.8899516 | 2.207802 | 1 | 0.9433725 | 1.049904 | 1.154895 | 15.94051 | 16.54162 | 1.458173e-06 | 1.629433e-06 | 6889.559 | 4989488.8
4996315.2 | 1.63 | 3.662996 | 0.8899818 | 2.207869 | 1 | 0.9433885 | 1.049902 | 1.154892 | 15.98934 | 16.59258 | 1.471616e-06 | 1.644539e-06 | 6826.431 | 4996315.2
5003079.4 | 1.64 | 3.685346 | 0.8900113 | 2.207935 | 1 | 0.9434041 | 1.049899 | 1.154889 | 16.03804 | 16.64338 | 1.485101e-06 | 1.659692e-06 | 6764.258 | 5003079.4
5009782.5 | 1.65 | 3.707698 | 0.8900402 | 2.208 | 1 | 0.9434194 | 1.049896 | 1.154886 | 16.08658 | 16.69403 | 1.498628e-06 | 1.67489e-06 | 6703.021 | 5009782.5
5016425.2 | 1.66 | 3.73005 | 0.8900685 | 2.208063 | 1 | 0.9434344 | 1.049894 | 1.154883 | 16.13499 | 16.74453 | 1.512197e-06 | 1.690135e-06 | 6642.698 | 5016425.2
5023008.4 | 1.67 | 3.752403 | 0.8900962 | 2.208126 | 1 | 0.9434491 | 1.049891 | 1.15488 | 16.18325 | 16.79488 | 1.525806e-06 | 1.705426e-06 | 6583.272 | 5023008.4
5029533.2 | 1.68 | 3.774758 | 0.8901234 | 2.208186 | 1 | 0.9434635 | 1.049889 | 1.154878 | 16.23137 | 16.84507 | 1.539457e-06 | 1.720763e-06 | 6524.724 | 5029533.2
5036000.2 | 1.69 | 3.797113 | 0.8901499 | 2.208246 | 1 | 0.9434776 | 1.049887 | 1.154875 | 16.27935 | 16.89512 | 1.55315e-06 | 1.736145e-06 | 6467.035 | 5036000.2
5042410.4 | 1.7 | 3.81947 | 0.890176 | 2.208304 | 1 | 0.9434914 | 1.049884 | 1.154873 | 16.32719 | 16.94502 | 1.566883e-06 | 1.751574e-06 | 6410.19 | 5042410.4
5048764.5 | 1.71 | 3.841827 | 0.8902015 | 2.208361 | 1 | 0.9435049 | 1.049882 | 1.15487 | 16.37489 | 16.99477 | 1.580657e-06 | 1.767047e-06 | 6354.169 | 5048764.5
5055063.5 | 1.72 | 3.864185 | 0.8902264 | 2.208417 | 1 | 0.9435181 | 1.04988 | 1.154868 | 16.42246 | 17.04437 | 1.594472e-06 | 1.782566e-06 | 6298.957 | 5055063.5
5061308.0 | 1.73 | 3.886545 | 0.8902509 | 2.208472 | 1 | 0.9435311 | 1.049877 | 1.154865 | 16.46989 | 17.09384 | 1.608327e-06 | 1.79813e-06 | 6244.538 | 5061308.0
5067498.9 | 1.74 | 3.908905 | 0.8902749 | 2.208526 | 1 | 0.9435438 | 1.049875 | 1.154863 | 16.51718 | 17.14316 | 1.622223e-06 | 1.813739e-06 | 6190.896 | 5067498.9
5073637.0 | 1.75 | 3.931266 | 0.8902984 | 2.208578 | 1 | 0.9435563 | 1.049873 | 1.15486 | 16.56435 | 17.19233 | 1.63616e-06 | 1.829393e-06 | 6138.014 | 5073637.0
5079722.8 | 1.76 | 3.953628 | 0.8903215 | 2.20863 | 1 | 0.9435685 | 1.049871 | 1.154858 | 16.61138 | 17.24137 | 1.650136e-06 | 1.845092e-06 | 6085.88 | 5079722.8
5085757.3 | 1.77 | 3.975991 | 0.8903441 | 2.208681 | 1 | 0.9435804 | 1.049869 | 1.154856 | 16.65828 | 17.29027 | 1.664153e-06 | 1.860836e-06 | 6034.477 | 5085757.3
5091741.1 | 1.78 | 3.998355 | 0.8903662 | 2.20873 | 1 | 0.9435922 | 1.049867 | 1.154854 | 16.70505 | 17.33903 | 1.67821e-06 | 1.876624e-06 | 5983.791 | 5091741.1
5097674.9 | 1.79 | 4.020719 | 0.8903879 | 2.208779 | 1 | 0.9436037 | 1.049865 | 1.154852 | 16.7517 | 17.38766 | 1.692306e-06 | 1.892457e-06 | 5933.81 | 5097674.9
5103559.4 | 1.8 | 4.043085 | 0.8904092 | 2.208827 | 1 | 0.943615 | 1.049863 | 1.154849 | 16.79821 | 17.43615 | 1.706443e-06 | 1.908333e-06 | 5884.518 | 5103559.4
5109395.3 | 1.81 | 4.065451 | 0.8904301 | 2.208873 | 1 | 0.943626 | 1.049861 | 1.154847 | 16.8446 | 17.48451 | 1.720619e-06 | 1.924255e-06 | 5835.903 | 5109395.3
5115183.3 | 1.82 | 4.087818 | 0.8904506 | 2.208919 | 1 | 0.9436369 | 1.049859 | 1.154845 | 16.89086 | 17.53273 | 1.734835e-06 | 1.94022e-06 | 5787.952 | 5115183.3
5120923.9 | 1.83 | 4.110186 | 0.8904707 | 2.208964 | 1 | 0.9436475 | 1.049858 | 1.154843 | 16.937 | 17.58082 | 1.74909e-06 | 1.956229e-06 | 5740.652 | 5120923.9
5126617.9 | 1.84 | 4.132554 | 0.8904904 | 2.209008 | 1 | 0.943658 | 1.049856 | 1.154841 | 16.98302 | 17.62878 | 1.763385e-06 | 1.972282e-06 | 5693.992 | 5126617.9
5132265.9 | 1.85 | 4.154924 | 0.8905097 | 2.209052 | 1 | 0.9436682 | 1.049854 | 1.15484 | 17.02891 | 17.6766 | 1.777718e-06 | 1.988378e-06 | 5647.958 | 5132265.9
5137868.4 | 1.86 | 4.177294 | 0.8905287 | 2.209094 | 1 | 0.9436783 | 1.049852 | 1.154838 | 17.07468 | 17.7243 | 1.792091e-06 | 2.004518e-06 | 5602.54 | 5137868.4
5143426.2 | 1.87 | 4.199664 | 0.8905474 | 2.209136 | 1 | 0.9436882 | 1.049851 | 1.154836 | 17.12033 | 17.77188 | 1.806503e-06 | 2.020702e-06 | 5557.726 | 5143426.2
5148939.7 | 1.88 | 4.222036 | 0.8905656 | 2.209177 | 1 | 0.9436979 | 1.049849 | 1.154834 | 17.16586 | 17.81932 | 1.820954e-06 | 2.036929e-06 | 5513.504 | 5148939.7
5154409.5 | 1.89 | 4.244408 | 0.8905836 | 2.209217 | 1 | 0.9437074 | 1.049847 | 1.154832 | 17.21127 | 17.86664 | 1.835444e-06 | 2.053199e-06 | 5469.865 | 5154409.5
5159836.3 | 1.9 | 4.266781 | 0.8906012 | 2.209257 | 1 | 0.9437167 | 1.049846 | 1.15483 | 17.25656 | 17.91383 | 1.849972e-06 | 2.069513e-06 | 5426.797 | 5159836.3
5165220.6 | 1.91 | 4.289154 | 0.8906185 | 2.209295 | 1 | 0.9437259 | 1.049844 | 1.154829 | 17.30173 | 17.9609 | 1.864539e-06 | 2.085869e-06 | 5384.289 | 5165220.6
5170562.9 | 1.92 | 4.311528 | 0.8906355 | 2.209333 | 1 | 0.9437349 | 1.049843 | 1.154827 | 17.34679 | 18.00785 | 1.879144e-06 | 2.102268e-06 | 5342.333 | 5170562.9
5175863.9 | 1.93 | 4.333903 | 0.8906521 | 2.209371 | 1 | 0.9437437 | 1.049841 | 1.154825 | 17.39174 | 18.05468 | 1.893788e-06 | 2.11871e-06 | 5300.917 | 5175863.9
5181123.9 | 1.94 | 4.356278 | 0.8906685 | 2.209407 | 1 | 0.9437524 | 1.04984 | 1.154824 | 17.43657 | 18.10138 | 1.90847e-06 | 2.135195e-06 | 5260.033 | 5181123.9
5186343.6 | 1.95 | 4.378654 | 0.8906846 | 2.209444 | 1 | 0.9437609 | 1.049838 | 1.154822 | 17.48128 | 18.14796 | 1.92319e-06 | 2.151722e-06 | 5219.67 | 5186343.6
5191523.4 | 1.96 | 4.401031 | 0.8907004 | 2.209479 | 1 | 0.9437692 | 1.049837 | 1.154821 | 17.52588 | 18.19443 | 1.937948e-06 | 2.168292e-06 | 5179.819 | 5191523.4
5196663.9 | 1.97 | 4.423408 | 0.8907159 | 2.209514 | 1 | 0.9437775 | 1.049836 | 1.154819 | 17.57037 | 18.24077 | 1.952745e-06 | 2.184904e-06 | 5140.472 | 5196663.9
5201765.5 | 1.98 | 4.445786 | 0.8907312 | 2.209548 | 1 | 0.9437855 | 1.049834 | 1.154818 | 17.61475 | 18.287 | 1.967579e-06 | 2.201558e-06 | 5101.62 | 5201765.5
5206828.7 | 1.99 | 4.468164 | 0.8907461 | 2.209581 | 1 | 0.9437935 | 1.049833 | 1.154816 | 17.65902 | 18.33312 | 1.982451e-06 | 2.218255e-06 | 5063.253 | 5206828.7
5211854.1 | 2 | 4.490543 | 0.8907608 | 2.209614 | 1 | 0.9438013 | 1.049832 | 1.154815 | 17.70318 | 18.37911 | 1.99736e-06 | 2.234993e-06 | 5025.364 | 5211854.1
5216842.0 | 2.01 | 4.512923 | 0.8907753 | 2.209647 | 1 | 0.9438089 | 1.04983 | 1.154813 | 17.74723 | 18.425 | 2.012307e-06 | 2.251773e-06 | 4987.944 | 5216842.0
5221793.0 | 2.02 | 4.535303 | 0.8907895 | 2.209679 | 1 | 0.9438165 | 1.049829 | 1.154812 | 17.79117 | 18.47076 | 2.027292e-06 | 2.268595e-06 | 4950.986 | 5221793.0
5226707.5 | 2.03 | 4.557683 | 0.8908035 | 2.20971 | 1 | 0.9438239 | 1.049828 | 1.15481 | 17.83501 | 18.51642 | 2.042314e-06 | 2.285459e-06 | 4914.48 | 5226707.5
5231585.9 | 2.04 | 4.580064 | 0.8908172 | 2.209741 | 1 | 0.9438311 | 1.049826 | 1.154809 | 17.87874 | 18.56196 | 2.057374e-06 | 2.302365e-06 | 4878.42 | 5231585.9
5236428.7 | 2.05 | 4.602446 | 0.8908307 | 2.209771 | 1 | 0.9438383 | 1.049825 | 1.154808 | 17.92236 | 18.60739 | 2.07247e-06 | 2.319312e-06 | 4842.798 | 5236428.7
5241236.3 | 2.06 | 4.624828 | 0.890844 | 2.209801 | 1 | 0.9438453 | 1.049824 | 1.154806 | 17.96588 | 18.65271 | 2.087604e-06 | 2.3363e-06 | 4807.607 | 5241236.3
5246009.2 | 2.07 | 4.647211 | 0.890857 | 2.20983 | 1 | 0.9438522 | 1.049823 | 1.154805 | 18.0093 | 18.69792 | 2.102774e-06 | 2.353329e-06 | 4772.839 | 5246009.2
5250747.7 | 2.08 | 4.669594 | 0.8908698 | 2.209858 | 1 | 0.943859 | 1.049822 | 1.154804 | 18.05261 | 18.74303 | 2.117982e-06 | 2.3704e-06 | 4738.487 | 5250747.7
5255452.2 | 2.09 | 4.691977 | 0.8908824 | 2.209887 | 1 | 0.9438657 | 1.049821 | 1.154803 | 18.09582 | 18.78802 | 2.133226e-06 | 2.387512e-06 | 4704.545 | 5255452.2
5260123.2 | 2.1 | 4.714361 | 0.8908948 | 2.209915 | 1 | 0.9438722 | 1.049819 | 1.154801 | 18.13892 | 18.83291 | 2.148508e-06 | 2.404665e-06 | 4671.005 | 5260123.2
5264761.1 | 2.11 | 4.736746 | 0.890907 | 2.209942 | 1 | 0.9438787 | 1.049818 | 1.1548 | 18.18193 | 18.87769 | 2.163825e-06 | 2.421859e-06 | 4637.861 | 5264761.1
5269366.2 | 2.12 | 4.759131 | 0.890919 | 2.209969 | 1 | 0.9438851 | 1.049817 | 1.154799 | 18.22483 | 18.92236 | 2.17918e-06 | 2.439094e-06 | 4605.106 | 5269366.2
5273938.9 | 2.13 | 4.781516 | 0.8909308 | 2.209995 | 1 | 0.9438913 | 1.049816 | 1.154798 | 18.26764 | 18.96693 | 2.194571e-06 | 2.456369e-06 | 4572.734 | 5273938.9
5278479.6 | 2.14 | 4.803902 | 0.8909424 | 2.210021 | 1 | 0.9438975 | 1.049815 | 1.154797 | 18.31034 | 19.01139 | 2.209998e-06 | 2.473685e-06 | 4540.74 | 5278479.6
5282988.8 | 2.15 | 4.826288 | 0.8909538 | 2.210047 | 1 | 0.9439035 | 1.049814 | 1.154796 | 18.35295 | 19.05575 | 2.225462e-06 | 2.491041e-06 | 4509.116 | 5282988.8
5287466.6 | 2.16 | 4.848675 | 0.890965 | 2.210072 | 1 | 0.9439094 | 1.049813 | 1.154794 | 18.39546 | 19.10001 | 2.240961e-06 | 2.508438e-06 | 4477.856 | 5287466.6
5291913.6 | 2.17 | 4.871062 | 0.8909761 | 2.210097 | 1 | 0.9439153 | 1.049812 | 1.154793 | 18.43787 | 19.14417 | 2.256497e-06 | 2.525875e-06 | 4446.956 | 5291913.6
5296330.0 | 2.18 | 4.89345 | 0.890987 | 2.210121 | 1 | 0.9439211 | 1.049811 | 1.154792 | 18.48019 | 19.18822 | 2.272069e-06 | 2.543353e-06 | 4416.409 | 5296330.0
5300716.2 | 2.19 | 4.915838 | 0.8909977 | 2.210145 | 1 | 0.9439267 | 1.04981 | 1.154791 | 18.52241 | 19.23217 | 2.287677e-06 | 2.56087e-06 | 4386.209 | 5300716.2
5305072.5 | 2.2 | 4.938226 | 0.8910082 | 2.210169 | 1 | 0.9439323 | 1.049809 | 1.15479 | 18.56453 | 19.27603 | 2.303321e-06 | 2.578428e-06 | 4356.351 | 5305072.5
5309399.4 | 2.21 | 4.960615 | 0.8910186 | 2.210192 | 1 | 0.9439378 | 1.049808 | 1.154789 | 18.60656 | 19.31978 | 2.319e-06 | 2.596026e-06 | 4326.83 | 5309399.4
5313697.0 | 2.22 | 4.983004 | 0.8910288 | 2.210215 | 1 | 0.9439432 | 1.049807 | 1.154788 | 18.6485 | 19.36343 | 2.334716e-06 | 2.613663e-06 | 4297.641 | 5313697.0
5317965.8 | 2.23 | 5.005394 | 0.8910388 | 2.210237 | 1 | 0.9439485 | 1.049807 | 1.154787 | 18.69034 | 19.40699 | 2.350467e-06 | 2.63134e-06 | 4268.777 | 5317965.8
5322206.0 | 2.24 | 5.027784 | 0.8910487 | 2.210259 | 1 | 0.9439537 | 1.049806 | 1.154786 | 18.73209 | 19.45045 | 2.366253e-06 | 2.649057e-06 | 4240.235 | 5322206.0
5326418.0 | 2.25 | 5.050174 | 0.8910584 | 2.210281 | 1 | 0.9439589 | 1.049805 | 1.154785 | 18.77375 | 19.49381 | 2.382075e-06 | 2.666814e-06 | 4212.009 | 5326418.0
5330602.1 | 2.26 | 5.072565 | 0.891068 | 2.210303 | 1 | 0.943964 | 1.049804 | 1.154784 | 18.81531 | 19.53708 | 2.397932e-06 | 2.68461e-06 | 4184.094 | 5330602.1
5334758.6 | 2.27 | 5.094956 | 0.8910774 | 2.210324 | 1 | 0.943969 | 1.049803 | 1.154783 | 18.85679 | 19.58025 | 2.413825e-06 | 2.702446e-06 | 4156.486 | 5334758.6
5338887.8 | 2.28 | 5.117347 | 0.8910867 | 2.210345 | 1 | 0.9439739 | 1.049802 | 1.154782 | 18.89817 | 19.62332 | 2.429753e-06 | 2.72032e-06 | 4129.18 | 5338887.8
5342990.0 | 2.29 | 5.139739 | 0.8910959 | 2.210365 | 1 | 0.9439787 | 1.049801 | 1.154782 | 18.93947 | 19.6663 | 2.445715e-06 | 2.738234e-06 | 4102.17 | 5342990.0
5347065.4 | 2.3 | 5.162131 | 0.8911049 | 2.210385 | 1 | 0.9439835 | 1.049801 | 1.154781 | 18.98068 | 19.70919 | 2.461714e-06 | 2.756188e-06 | 4075.454 | 5347065.4
5351114.4 | 2.31 | 5.184523 | 0.8911137 | 2.210405 | 1 | 0.9439882 | 1.0498 | 1.15478 | 19.02179 | 19.75198 | 2.477747e-06 | 2.77418e-06 | 4049.026 | 5351114.4
5355137.3 | 2.32 | 5.206916 | 0.8911225 | 2.210425 | 1 | 0.9439928 | 1.049799 | 1.154779 | 19.06282 | 19.79468 | 2.493814e-06 | 2.792211e-06 | 4022.881 | 5355137.3
5359134.3 | 2.33 | 5.229309 | 0.8911311 | 2.210444 | 1 | 0.9439974 | 1.049798 | 1.154778 | 19.10376 | 19.83729 | 2.509917e-06 | 2.810282e-06 | 3997.017 | 5359134.3
5363105.8 | 2.34 | 5.251703 | 0.8911396 | 2.210463 | 1 | 0.9440019 | 1.049797 | 1.154777 | 19.14462 | 19.87981 | 2.526055e-06 | 2.828391e-06 | 3971.428 | 5363105.8
5367051.9 | 2.35 | 5.274096 | 0.8911479 | 2.210482 | 1 | 0.9440063 | 1.049797 | 1.154776 | 19.18539 | 19.92224 | 2.542227e-06 | 2.846538e-06 | 3946.111 | 5367051.9
5370972.9 | 2.36 | 5.29649 | 0.8911561 | 2.2105 | 1 | 0.9440107 | 1.049796 | 1.154776 | 19.22607 | 19.96458 | 2.558434e-06 | 2.864725e-06 | 3921.061 | 5370972.9
5374869.2 | 2.37 | 5.318885 | 0.8911642 | 2.210518 | 1 | 0.944015 | 1.049795 | 1.154775 | 19.26667 | 20.00683 | 2.574675e-06 | 2.88295e-06 | 3896.274 | 5374869.2
5378741.0 | 2.38 | 5.34128 | 0.8911722 | 2.210536 | 1 | 0.9440192 | 1.049794 | 1.154774 | 19.30718 | 20.04899 | 2.590951e-06 | 2.901214e-06 | 3871.748 | 5378741.0
5382588.4 | 2.39 | 5.363674 | 0.8911801 | 2.210554 | 1 | 0.9440234 | 1.049794 | 1.154773 | 19.34761 | 20.09106 | 2.607261e-06 | 2.919515e-06 | 3847.477 | 5382588.4
5386411.9 | 2.4 | 5.38607 | 0.8911879 | 2.210571 | 1 | 0.9440275 | 1.049793 | 1.154772 | 19.38796 | 20.13304 | 2.623605e-06 | 2.937856e-06 | 3823.458 | 5386411.9
5390211.6 | 2.41 | 5.408465 | 0.8911955 | 2.210588 | 1 | 0.9440315 | 1.049792 | 1.154772 | 19.42822 | 20.17493 | 2.639984e-06 | 2.956234e-06 | 3799.688 | 5390211.6
5393987.7 | 2.42 | 5.430861 | 0.891203 | 2.210605 | 1 | 0.9440355 | 1.049792 | 1.154771 | 19.4684 | 20.21674 | 2.656397e-06 | 2.974651e-06 | 3776.163 | 5393987.7
5397740.6 | 2.43 | 5.453257 | 0.8912105 | 2.210622 | 1 | 0.9440394 | 1.049791 | 1.15477 | 19.50849 | 20.25846 | 2.672844e-06 | 2.993106e-06 | 3752.88 | 5397740.6
5401470.5 | 2.44 | 5.475654 | 0.8912178 | 2.210638 | 1 | 0.9440433 | 1.04979 | 1.154769 | 19.54851 | 20.3001 | 2.689325e-06 | 3.011599e-06 | 3729.834 | 5401470.5
5405177.5 | 2.45 | 5.49805 | 0.891225 | 2.210655 | 1 | 0.9440471 | 1.04979 | 1.154769 | 19.58844 | 20.34165 | 2.70584e-06 | 3.03013e-06 | 3707.023 | 5405177.5
5408861.9 | 2.46 | 5.520447 | 0.8912321 | 2.21067 | 1 | 0.9440509 | 1.049789 | 1.154768 | 19.62829 | 20.38312 | 2.722389e-06 | 3.048698e-06 | 3684.443 | 5408861.9
5412524.0 | 2.47 | 5.542845 | 0.8912391 | 2.210686 | 1 | 0.9440546 | 1.049788 | 1.154767 | 19.66807 | 20.4245 | 2.738971e-06 | 3.067305e-06 | 3662.091 | 5412524.0
5416164.0 | 2.48 | 5.565242 | 0.891246 | 2.210702 | 1 | 0.9440583 | 1.049788 | 1.154767 | 19.70776 | 20.4658 | 2.755588e-06 | 3.085949e-06 | 3639.964 | 5416164.0
5419782.0 | 2.49 | 5.58764 | 0.8912529 | 2.210717 | 1 | 0.9440619 | 1.049787 | 1.154766 | 19.74737 | 20.50702 | 2.772238e-06 | 3.104631e-06 | 3618.059 | 5419782.0
5423378.4 | 2.5 | 5.610038 | 0.8912596 | 2.210732 | 1 | 0.9440655 | 1.049787 | 1.154765 | 19.78691 | 20.54815 | 2.788922e-06 | 3.12335e-06 | 3596.372 | 5423378.4
5426953.3 | 2.51 | 5.632436 | 0.8912662 | 2.210747 | 1 | 0.944069 | 1.049786 | 1.154765 | 19.82636 | 20.5892 | 2.805639e-06 | 3.142107e-06 | 3574.901 | 5426953.3
5430507.0 | 2.52 | 5.654835 | 0.8912727 | 2.210762 | 1 | 0.9440724 | 1.049785 | 1.154764 | 19.86574 | 20.63017 | 2.822389e-06 | 3.160901e-06 | 3553.643 | 5430507.0
5434039.6 | 2.53 | 5.677233 | 0.8912792 | 2.210776 | 1 | 0.9440758 | 1.049785 | 1.154763 | 19.90504 | 20.67106 | 2.839173e-06 | 3.179733e-06 | 3532.594 | 5434039.6
Constant-Amplitude Fatigue Crack Growth of a Semi-Elliptical Crack in a Semi-Infinite Body.
See Figure 2.19 in Fracture Mechanics: Fundamentals and Applications for the geometry and KI solution.
This spreadsheet employs a simplified trapezoid integration scheme that does not require iteration.